## Sheet1
Ch4 Current | Ch4 | Ch5 Current | Ch5 | Ch6 Current | Ch6 | Ch7 Current | Ch7 | Ch8 Current | Ch8 | Ch9 Current | Ch9 | Ch10 Current | Ch10
2.41e-08 | 0.001913936 | -3.62e-08 | 0.001938319 | 1.93e-08 | 0.001926136 | -2.17e-08 | 0.00186859 | 0 | 0.00192597 | -9.6e-09 | 0.001982823 | 1.21e-08 | 0.001962396
0.000491151 | 0.002074461 | 0.0004916092 | 0.002098601 | 0.0004931932 | 0.002089753 | 0.0004919081 | 0.002018103682 | 0.0004933162 | 0.002076261 | 0.0004928219 | 0.002134678 | 0.0004917538 | 0.002107359
0.0007050682 | 0.00246789 | 0.0007056902 | 0.002496588 | 0.0007050537 | 0.002476059 | 0.0007063653 | 0.002384363 | 0.0007071393 | 0.002460589 | 0.0007053889 | 0.002507608 | 0.000703665 | 0.002447587
0.001005499 | 0.05532487 | 0.0010036401 | 0.05302878 | 0.0010029313 | 0.05316276 | 0.0010058679 | 0.05118027 | 0.0010011664 | 0.04955947 | 0.0010000042 | 0.05311528 | 0.0009969832 | 0.05362034
0.0013760684 | 0.1573178 | 0.0013746048 | 0.1554908 | 0.0013736597 | 0.1606803 | 0.001376377 | 0.1519321 | 0.0013730738 | 0.1504855 | 0.0013712559 | 0.1601152 | 0.0013659563 | 0.159564
0.0017889756 | 0.2744264 | 0.0017888334 | 0.2801874 | 0.0017840788 | 0.2763647 | 0.0017886405 | 0.2652952 | 0.0017882475 | 0.2667919 | 0.0017826731 | 0.2813931 | 0.0017769057 | 0.2741094
0.0022311294 | 0.3967332 | 0.0022275321 | 0.4008411 | 0.0022250536 | 0.3952661 | 0.0022307895 | 0.373157 | 0.0022310354 | 0.3863506 | 0.0022247064 | 0.3959352 | 0.0022185823 | 0.3903143
0.0026975214 | 0.5217449 | 0.0026927812 | 0.5223549 | 0.0026899964 | 0.5132608 | 0.0026967378 | 0.4900429 | 0.0026948162 | 0.5086957 | 0.0026910694 | 0.515917 | 0.002684152 | 0.5092168
0.0031784885 | 0.6443934 | 0.0031759279 | 0.6446074 | 0.0031762775 | 0.6302566 | 0.0031775144 | 0.6079877 | 0.0031808176 | 0.621996 | 0.003171793 | 0.63621 | 0.0031684946 | 0.6261179
0.0036787129 | 0.7588665 | 0.003675593 | 0.7553798 | 0.003678438 | 0.7421603 | 0.0036785272 | 0.7241643 | 0.0036849575 | 0.7359742 | 0.0036755206 | 0.7538961 | 0.0036688081 | 0.7395755
0.004195458 | 0.8701692 | 0.0041913516 | 0.866358 | 0.0041928127 | 0.8392594 | 0.0041963983 | 0.8329457 | 0.0042012542 | 0.834719 | 0.0041900858 | 0.8600893 | 0.0041837616 | 0.8364394
0.0047192311 | 0.9822326 | 0.0047184884 | 0.9739618 | 0.004718691 | 0.948643 | 0.0047212178 | 0.9322522 | 0.0047270888 | 0.942121 | 0.0047184667 | 0.9492995 | 0.0047107706 | 0.9338158
0.0052632138 | 1.084842 | 0.0052611957 | 1.073861 | 0.0052605737 | 1.048108 | 0.0052658009 | 1.028151 | 0.0052733017 | 1.027222 | 0.0052618033 | 1.056585 | 0.0052538661 | 1.028558
0.0058153413 | 1.173698 | 0.0058127928 | 1.168754 | 0.0058119417 | 1.136513 | 0.0058189747 | 1.11349 | 0.0058264346 | 1.115495 | 0.0058108205 | 1.147125 | 0.0058053787 | 1.117702
0.0063734334 | 1.25583 | 0.0063773875 | 1.265465 | 0.0063786413 | 1.225167 | 0.006376669 | 1.197407 | 0.0063929606 | 1.190942 | 0.0063745786 | 1.23475 | 0.0063703183 | 1.199355
0.0069513858 | 1.338583 | 0.0069507613 | 1.349752 | 0.0069507492 | 1.309719 | 0.0069550168 | 1.276575 | 0.0069672216 | 1.263012 | 0.0069498451 | 1.313451 | 0.0069394703 | 1.266522
0.0075325302 | 1.405215 | 0.0075298949 | 1.425143 | 0.0075369352 | 1.374864 | 0.0075395126 | 1.324553 | 0.0075482214 | 1.32818 | 0.0075365398 | 1.386762 | 0.0075267677 | 1.344898
0.0081300698 | 1.467087 | 0.0081242375 | 1.483792 | 0.0081268896 | 1.432259 | 0.0081377298 | 1.400027 | 0.0081440323 | 1.39704 | 0.0081284858 | 1.442888 | 0.0081206884 | 1.406438
0.0087361613 | 1.529497 | 0.0087264761 | 1.523116 | 0.0087291403 | 1.48214 | 0.0087449231 | 1.448846 | 0.0087490533 | 1.440243 | 0.0087270885 | 1.47877 | 0.0087219602 | 1.4558
0.0093465276 | 1.571079 | 0.0093421106 | 1.557474 | 0.0093470195 | 1.512888 | 0.0093561406 | 1.483311 | 0.0093642176 | 1.492859 | 0.0093427326 | 1.496772 | 0.0093385084 | 1.504622
0.009971195 | 1.600973 | 0.009964623 | 1.605522 | 0.00996691 | 1.533457 | 0.009985592 | 1.506436 | 0.009982679 | 1.534321 | 0.009961974 | 1.535099 | 0.009960217 | 1.530854