## Sheet1
Ch4 Current | Ch4 | Ch5 Current | Ch5 | Ch6 Current | Ch6 | Ch7 Current | Ch7 | Ch8 Current | Ch8 | Ch9 Current | Ch9 | Ch10 Current | Ch10
-3.13e-08 | 0.001919784 | 3.13e-08 | 0.001943947 | 2.41e-08 | 0.001933736 | 1.45e-08 | 0.00187139 | -2.4e-09 | 0.00193607 | -2.4e-09 | 0.001987136 | -2.41e-08 | 0.001971518
0.0004746039 | 0.00209604 | 0.000475795 | 0.002122855 | 0.0004748836 | 0.002113307 | 0.0004788377 | 0.002044909 | 0.0004732055 | 0.002103143882 | 0.0004769137 | 0.002162927 | 0.0004740494 | 0.002136889
0.0006929333 | 0.002587244 | 0.0006923016 | 0.002610484 | 0.0006916796 | 0.00259133 | 0.00069126 | 0.002526041 | 0.0006913107 | 0.002619209 | 0.0006924559 | 0.002641607 | 0.0006901317 | 0.002604372
0.0009984153 | 0.06199801 | 0.0009961104 | 0.06098971 | 0.0009962213 | 0.06275415 | 0.0009951532 | 0.05803699 | 0.0009973593 | 0.06207781 | 0.0009945191 | 0.06298638 | 0.0009949121 | 0.06369972
0.0013752365 | 0.1733536 | 0.0013718586 | 0.1726674 | 0.0013695368 | 0.1677815 | 0.0013703107 | 0.1645514 | 0.0013751136 | 0.1706321 | 0.0013691004 | 0.1713899 | 0.0013700527 | 0.1761675
0.0017911914 | 0.3023039 | 0.0017854892 | 0.2994016 | 0.0017851372 | 0.3008261 | 0.0017860583 | 0.2890423 | 0.001791922 | 0.2919636 | 0.0017871505 | 0.3004842 | 0.001784262 | 0.2996732
0.0022374296 | 0.4354607 | 0.0022288823 | 0.4256113 | 0.0022283109 | 0.4284577 | 0.0022325978 | 0.4171383 | 0.0022389292 | 0.4170183 | 0.00223152 | 0.4313425 | 0.0022278239 | 0.4195787
0.0027014008 | 0.5705032 | 0.002692381 | 0.5623024 | 0.0026917155 | 0.5669481 | 0.0027032187 | 0.5498626 | 0.0027036889 | 0.5430741 | 0.0026966003 | 0.5647471 | 0.0026882918 | 0.5522901
0.0031875324 | 0.7091946 | 0.0031794698 | 0.6962455 | 0.0031783945 | 0.7006142 | 0.0031880773 | 0.6841598 | 0.0031909754 | 0.6782013 | 0.0031822039 | 0.694435 | 0.0031753035 | 0.6765222
0.0036907706 | 0.8488738 | 0.0036800703 | 0.8242289 | 0.0036784187 | 0.836252 | 0.0036925572 | 0.8172176 | 0.0036946042 | 0.8020848 | 0.0036833084 | 0.8274929 | 0.0036753518 | 0.8067563
0.0042075326 | 0.9854759 | 0.0041970975 | 0.9562663 | 0.0041915493 | 0.9681912 | 0.0042134879 | 0.9425265 | 0.004211899 | 0.9204963482 | 0.0042012903 | 0.9491744 | 0.0041894758 | 0.9227975
0.004739038 | 1.111068 | 0.0047238965 | 1.075373 | 0.0047190623 | 1.100692 | 0.0047417456 | 1.061669 | 0.0047426522 | 1.047716 | 0.0047267223 | 1.069174 | 0.0047175288 | 1.037281
0.0052800165 | 1.226064 | 0.0052609619 | 1.197428 | 0.0052599106 | 1.217156 | 0.0052872015 | 1.17603 | 0.0052832088 | 1.165973 | 0.0052674934 | 1.190508 | 0.0052544014 | 1.14321
0.0058365442 | 1.330072 | 0.0058139645 | 1.300873 | 0.0058137427 | 1.323676 | 0.0058411493 | 1.285946 | 0.0058397726 | 1.275539 | 0.0058221887 | 1.302788 | 0.0058081105 | 1.241769
0.00639915 | 1.439914 | 0.00637549 | 1.410219 | 0.0063780699 | 1.434884 | 0.006400722 | 1.385963 | 0.0064039818 | 1.374833 | 0.0063843869 | 1.410723 | 0.0063718903 | 1.335855
0.0069754723 | 1.540784 | 0.0069502019 | 1.494035 | 0.0069534448 | 1.52248 | 0.0069792842 | 1.480884 | 0.0069790985 | 1.471833 | 0.0069603863 | 1.514322 | 0.0069467903 | 1.428591
0.0075640114 | 1.635569 | 0.0075355609 | 1.595853 | 0.0075377887 | 1.615031 | 0.0075612098 | 1.565577 | 0.007568713 | 1.553166 | 0.0075463432 | 1.618251 | 0.0075341673 | 1.506435
0.0081598826 | 1.718847 | 0.0081285918 | 1.673242 | 0.0081334429 | 1.699235 | 0.0081580358 | 1.640025 | 0.008164982 | 1.641311 | 0.0081387159 | 1.697992 | 0.008131379 | 1.580185
0.0087693858 | 1.781642 | 0.0087417598 | 1.72737 | 0.0087423843 | 1.773742 | 0.0087607156 | 1.714721 | 0.0087753459 | 1.683703 | 0.0087459671 | 1.782647 | 0.0087365375 | 1.630869
0.0093849238 | 1.846667 | 0.009355721 | 1.775452 | 0.0093563117 | 1.831386 | 0.0093680271 | 1.769411 | 0.0093902161 | 1.738397 | 0.0093488977 | 1.830634 | 0.0093566975 | 1.69124
0.010008344 | 1.883667 | 0.009973362 | 1.817427 | 0.009979718 | 1.872916 | 0.009988506 | 1.816015 | 0.010012774 | 1.77851 | 0.009972519 | 1.875603632 | 0.009978827 | 1.735453