## Sheet1
Ch4 Current | Ch4 | Ch5 Current | Ch5 | Ch6 Current | Ch6 | Ch7 Current | Ch7 | Ch8 Current | Ch8 | Ch9 Current | Ch9 | Ch10 Current | Ch10
-2.65e-08 | 0.001917136 | -3.62e-08 | 0.001944976 | 2.41e-08 | 0.001948304 | -4.1e-08 | 0.001878479267 | -7.2e-09 | 0.001927424 | 7.2e-09 | 0.001997595 | 0 | 0.001972417
0.0004781409 | 0.002106861 | 0.0004792597 | 0.002132639 | 0.0004777479 | 0.002134299848 | 0.0004819456 | 0.0020605 | 0.0004773863 | 0.002108519 | 0.0004801759 | 0.002181882 | 0.0004772055 | 0.002145838
0.0007035565 | 0.00282845 | 0.0007052514 | 0.002911436 | 0.0007036939 | 0.002830332 | 0.0007101338 | 0.002899016085 | 0.0007000146 | 0.002831278 | 0.0007002485 | 0.002845863 | 0.0007003473 | 0.002845801
0.0010214772 | 0.07510861 | 0.0010195001 | 0.07061472 | 0.0010168913 | 0.07465914 | 0.0010298484 | 0.07312731 | 0.0010119486 | 0.06979736 | 0.0010062417 | 0.07292158 | 0.0010119535 | 0.06882151
0.0014027805 | 0.1948155 | 0.0014000705 | 0.1884527 | 0.0013976064 | 0.1931382 | 0.0014165091 | 0.1892638 | 0.0013870749 | 0.1818091 | 0.0013826096 | 0.1912299 | 0.0013885721 | 0.1817722
0.0018197432 | 0.3244979 | 0.0018193719 | 0.318236 | 0.0018158614 | 0.3228002 | 0.0018393765 | 0.3163257 | 0.0018037651 | 0.3025355 | 0.0017979086 | 0.3200788 | 0.0018042594 | 0.3018629
0.0022650748 | 0.4583476 | 0.0022624829 | 0.4487827 | 0.0022577187 | 0.4564774 | 0.0022882476 | 0.4480117 | 0.0022447929 | 0.4238705 | 0.0022394766 | 0.452758 | 0.0022442553 | 0.4218552
0.0027273103 | 0.5980767 | 0.0027254343 | 0.5825897 | 0.0027196935 | 0.5913666 | 0.0027564432 | 0.5826615 | 0.0027087883 | 0.5517748 | 0.0027013019 | 0.5879387 | 0.0027067726 | 0.5464561
0.0032102253 | 0.730532 | 0.0032111271 | 0.7206298 | 0.0032048993 | 0.7315992 | 0.0032451279 | 0.7156905 | 0.0031938036 | 0.6733574 | 0.0031862593 | 0.7183082 | 0.0031900857 | 0.6619924
0.0037115323 | 0.8660964 | 0.0037098494 | 0.8457322 | 0.0037034649 | 0.8592216 | 0.003748383 | 0.8447358 | 0.0036915373 | 0.7985349 | 0.003680174 | 0.8426537 | 0.0036873541 | 0.7919045
0.0042246656 | 0.9909287 | 0.0042230357 | 0.9701173 | 0.0042161328 | 0.9949758 | 0.004262324 | 0.9618067 | 0.0042049913 | 0.9170272 | 0.0041944694 | 0.9703446 | 0.0041995182 | 0.9055964
0.0047512766 | 1.114285 | 0.0047530921 | 1.091478 | 0.0047411308 | 1.120638 | 0.0047945262 | 1.072389 | 0.0047351634 | 1.038624 | 0.0047213721 | 1.089031 | 0.0047282726 | 1.022819
0.005291363 | 1.233848 | 0.0052885975 | 1.211241 | 0.0052813329 | 1.225932 | 0.0053312468 | 1.1933 | 0.0052728629 | 1.157951 | 0.0052588546 | 1.211129 | 0.0052666351 | 1.131205
0.0058423114 | 1.34581 | 0.0058394013 | 1.316943 | 0.0058321488 | 1.344861 | 0.0058811587 | 1.300921 | 0.0058251037 | 1.266772 | 0.005810876 | 1.31741 | 0.0058193364 | 1.243758
0.0064075526 | 1.461591 | 0.0064079552 | 1.435978 | 0.0063971078 | 1.453593 | 0.0064478631 | 1.405581 | 0.0063940311 | 1.378682 | 0.0063696625 | 1.421667 | 0.0063871282 | 1.344145
0.006985471 | 1.559985 | 0.0069810081 | 1.537825 | 0.0069732758 | 1.54992 | 0.0070191005 | 1.501528 | 0.0069728225 | 1.473672 | 0.0069440007 | 1.516084 | 0.0069627395 | 1.44101
0.0075723007 | 1.667055 | 0.0075650844 | 1.634637 | 0.0075610073 | 1.646328 | 0.0076043461 | 1.596931 | 0.0075620078 | 1.561737 | 0.0075313608 | 1.6188 | 0.007552636 | 1.52915
0.0081715642 | 1.749602 | 0.00816768 | 1.705193 | 0.0081621635 | 1.734952 | 0.0081973484 | 1.668992 | 0.0081670242 | 1.639748 | 0.0081305665 | 1.697981 | 0.0081581804 | 1.602758
0.0087776027 | 1.821212 | 0.0087774749 | 1.755173 | 0.0087713629 | 1.809092 | 0.0087956905 | 1.739973 | 0.0087789143 | 1.720664 | 0.0087390281 | 1.769139 | 0.0087747866 | 1.671715
0.0093981437 | 1.888381 | 0.0093973698 | 1.822945 | 0.0093920534 | 1.872872 | 0.0094096156 | 1.79944 | 0.0093973818 | 1.77475 | 0.0093535053 | 1.853302 | 0.0093995204 | 1.720424
0.010028423 | 1.932667 | 0.010030999 | 1.855083 | 0.010023608 | 1.915455 | 0.010030782 | 1.851495 | 0.010033527 | 1.814079 | 0.009982511 | 1.90141 | 0.010033455 | 1.764297