## Sheet1
Ch4 Current | Ch4 | Ch5 Current | Ch5 | Ch6 Current | Ch6 | Ch7 Current | Ch7 | Ch8 Current | Ch8 | Ch9 Current | Ch9 | Ch10 Current | Ch10
-1.93e-08 | 0.001914384 | 1.45e-08 | 0.001944493 | -2.41e-08 | 0.001933379 | -2.89e-08 | 0.001869232617 | -2.89e-08 | 0.001924073 | -1.93e-08 | 0.001992247 | -1.93e-08 | 0.001963423
0.0004832645 | 0.002121652 | 0.0004818516 | 0.002144188 | 0.0004826086 | 0.00213323 | 0.0004837177 | 0.002065144 | 0.0004821168 | 0.002122667 | 0.0004836406 | 0.002192987 | 0.0004824158 | 0.00216117
0.0006965041 | 0.002578558 | 0.0006978398 | 0.002607565 | 0.0006968055 | 0.002590995 | 0.0006955348 | 0.002515966 | 0.0006976638 | 0.002573793 | 0.000697225 | 0.002664141865 | 0.0006967958 | 0.002617712
0.0009973352 | 0.06255843 | 0.0010011278 | 0.0613395 | 0.0009955896 | 0.05702287 | 0.000994765 | 0.05532594 | 0.0009971495 | 0.06012449 | 0.0010004213 | 0.06149578 | 0.0009956571 | 0.05903014
0.0013725964 | 0.1757593 | 0.0013762516 | 0.1709917 | 0.0013678008 | 0.1654737 | 0.0013683457 | 0.1641488 | 0.0013729629 | 0.171215 | 0.0013745735 | 0.173113 | 0.0013675284 | 0.1676548
0.001788274 | 0.3010697 | 0.0017946682 | 0.2983291 | 0.0017862174 | 0.2868393 | 0.001785646 | 0.2839404 | 0.0017878087 | 0.2970191 | 0.0017908056 | 0.3042107 | 0.0017853832 | 0.2995698
0.0022336056 | 0.4252653 | 0.0022375115 | 0.4240301 | 0.0022291765 | 0.4125114 | 0.0022276913 | 0.4094308 | 0.0022333452 | 0.4269121 | 0.0022372029 | 0.428023 | 0.0022286171 | 0.4335604
0.0027028739 | 0.5601889 | 0.0027066979 | 0.5536168 | 0.0026956215 | 0.5468352 | 0.0026963062 | 0.5400666 | 0.002699455 | 0.5637189 | 0.0027071825 | 0.5661473 | 0.0026952381 | 0.5739264
0.0031867705 | 0.6915904 | 0.0031903075 | 0.6852594 | 0.0031796796 | 0.6687546 | 0.0031823992 | 0.6797485 | 0.0031828212 | 0.6932315 | 0.0031917132 | 0.7020898 | 0.003179342 | 0.707625
0.0036893505 | 0.8290411 | 0.0036932733 | 0.8106882 | 0.0036832167 | 0.7931851 | 0.0036841209 | 0.8081957 | 0.003685758 | 0.8272227 | 0.0036954625 | 0.829393 | 0.003682233 | 0.8371321
0.0042092685 | 0.962815 | 0.0042086344 | 0.9311032 | 0.0042008829 | 0.9170534 | 0.0042001354 | 0.9307494 | 0.0042018328 | 0.9507964 | 0.0042160485 | 0.953363 | 0.0041983729 | 0.9634078
0.0047357734 | 1.076295 | 0.0047385944 | 1.047908 | 0.0047293359 | 1.038481 | 0.0047288416 | 1.041604 | 0.0047315468 | 1.071809 | 0.004743865 | 1.075648 | 0.0047258929 | 1.078053
0.0052812703 | 1.188153 | 0.0052766965 | 1.165044 | 0.0052753535 | 1.151441 | 0.0052731305 | 1.156853 | 0.005273931 | 1.187308 | 0.0052909844 | 1.197035 | 0.0052713222 | 1.203044
0.0058345719 | 1.293484 | 0.0058321681 | 1.268605 | 0.0058260994 | 1.26165 | 0.0058245708 | 1.269683 | 0.0058255497 | 1.285677 | 0.0058463403 | 1.303437 | 0.0058239295 | 1.3222
0.0063929847 | 1.401617 | 0.0063970861 | 1.369932 | 0.0063899564 | 1.356902 | 0.0063887557 | 1.362787 | 0.0063864869 | 1.378631 | 0.0064072656 | 1.406513 | 0.0063872898 | 1.427829
0.0069724392 | 1.497499 | 0.0069719811 | 1.464409 | 0.0069620234 | 1.452665 | 0.0069635472 | 1.451536 | 0.0069603019 | 1.467834 | 0.006984996 | 1.498634 | 0.0069594701 | 1.534565
0.0075549145 | 1.58769 | 0.0075577113 | 1.540762 | 0.0075467916 | 1.531945 | 0.0075441491 | 1.536432 | 0.0075451328 | 1.549423 | 0.007567006 | 1.580304 | 0.00754636 | 1.618583
0.0081527025 | 1.646304 | 0.0081518683 | 1.608551 | 0.0081399697 | 1.606004 | 0.0081431643 | 1.621085 | 0.0081375707 | 1.616978 | 0.0081633715 | 1.643107 | 0.0081391692 | 1.703801
0.0087558211 | 1.722889 | 0.008761897 | 1.672338 | 0.008740928 | 1.669523 | 0.0087462299 | 1.673984 | 0.0087456344 | 1.690804 | 0.0087692942 | 1.709203 | 0.0087401155 | 1.765216
0.0093653291 | 1.773489 | 0.0093729047 | 1.728375 | 0.0093596149 | 1.720615 | 0.0093607987 | 1.729641 | 0.0093561406 | 1.756308 | 0.0093815532 | 1.740146 | 0.0093584383 | 1.819353
0.009988843 | 1.813678 | 0.009998112 | 1.770534 | 0.00997589 | 1.769961 | 0.009975384 | 1.773357 | 0.009979983 | 1.802767 | 0.010004997 | 1.785588 | 0.009973723 | 1.86315