## Sheet1
Ch4 Current | Ch4 | Ch5 Current | Ch5 | Ch6 Current | Ch6 | Ch7 Current | Ch7 | Ch8 Current | Ch8 | Ch9 Current | Ch9 | Ch10 Current | Ch10
-9.6e-09 | 0.001927488 | 7.2e-09 | 0.001957427 | -4.8e-09 | 0.001946562 | -4.8e-09 | 0.001878396366 | 7.2e-09 | 0.001938683 | -5.3e-08 | 0.002000376 | -4.34e-08 | 0.001973916
0.0004833247 | 0.002141417 | 0.0004813645 | 0.002165838 | 0.0004836743 | 0.002158021 | 0.0004844073 | 0.002083801 | 0.0004832162 | 0.002144047 | 0.0004844989 | 0.002210928475 | 0.0004838214 | 0.002183333
0.0007072165 | 0.002845119 | 0.0007053334 | 0.002797666 | 0.0007036143 | 0.002790738 | 0.0007083424 | 0.002774173556 | 0.0007013986 | 0.002757418 | 0.0007014588 | 0.002846488533 | 0.0007022858 | 0.002797302
0.0010193313 | 0.06695009 | 0.0010147961 | 0.06892425 | 0.0010110927 | 0.065632 | 0.001021752 | 0.06542259 | 0.0010075701 | 0.06212588 | 0.0010084068 | 0.06617095 | 0.001005569 | 0.06576106
0.0014022115 | 0.188341 | 0.0013971483 | 0.1906521 | 0.0013896451 | 0.183464 | 0.001404719 | 0.1822851 | 0.0013825035 | 0.1781919 | 0.0013814908 | 0.1831964 | 0.0013813944 | 0.1847724
0.001822909 | 0.3233961 | 0.0018154226 | 0.3243476 | 0.001808838 | 0.3135711 | 0.00182654 | 0.3143301 | 0.0018004403 | 0.312761 | 0.0017996518 | 0.3220583 | 0.0017991961 | 0.3218437
0.0022723394 | 0.4669802 | 0.0022595028 | 0.4617274 | 0.00225321 | 0.4582027 | 0.0022747143 | 0.4520472 | 0.002242189 | 0.4464146 | 0.0022446772 | 0.4592678 | 0.0022434934 | 0.4676136
0.0027387411 | 0.6151751 | 0.002725984 | 0.6038586 | 0.0027214994 | 0.594379 | 0.0027423457 | 0.5959875 | 0.0027096225 | 0.5848536 | 0.0027095574 | 0.598771 | 0.0027111897 | 0.6120756
0.0032273825 | 0.7604046 | 0.0032118287 | 0.7438221 | 0.0032033924 | 0.7375394 | 0.0032313631 | 0.7418901 | 0.0031908283 | 0.7311146 | 0.0031950887 | 0.7436608 | 0.0031927885 | 0.7424911
0.0037314887 | 0.9004186 | 0.0037100639 | 0.884046 | 0.0037044437 | 0.87287 | 0.0037315128 | 0.8690076 | 0.0036918291 | 0.8726772 | 0.0036944909 | 0.8778751 | 0.0036922606 | 0.8841488
0.0042475731 | 1.033805 | 0.0042252274 | 1.015624 | 0.0042201545 | 1.002071 | 0.0042481011 | 0.9968975 | 0.0042060425 | 1.001582 | 0.004212714 | 1.019806 | 0.0042094036 | 1.017074
0.004778565 | 1.159332 | 0.0047525472 | 1.149006 | 0.0047477347 | 1.126744 | 0.0047747941 | 1.124205 | 0.0047329428 | 1.145411 | 0.00474122 | 1.158113 | 0.0047365691 | 1.161562
0.0053161704 | 1.28547 | 0.0052899621 | 1.275264 | 0.0052876065 | 1.256018 | 0.0053131976 | 1.253816 | 0.0052704976 | 1.265397 | 0.005281873 | 1.282586 | 0.0052802841 | 1.299691
0.0058705908 | 1.41602 | 0.0058440884 | 1.395854 | 0.0058389673 | 1.376081 | 0.0058641484 | 1.374034 | 0.0058226781 | 1.389478 | 0.0058319607 | 1.404208 | 0.0058267625 | 1.40049
0.0064326855 | 1.521346 | 0.0064045749 | 1.523068 | 0.0064011488 | 1.488216 | 0.0064237983 | 1.483466 | 0.0063865399 | 1.501985 | 0.0063924181 | 1.517662 | 0.0063902096 | 1.523474
0.0070040217 | 1.636882 | 0.0069794409 | 1.620682 | 0.0069747731 | 1.565565 | 0.0069937916 | 1.591183 | 0.0069595834 | 1.589572 | 0.0069711155 | 1.634186 | 0.0069673374 | 1.643035
0.0075896796 | 1.739304 | 0.0075635919 | 1.708963 | 0.0075561731 | 1.662494 | 0.0075756545 | 1.689296 | 0.0075411377 | 1.67011 | 0.0075574943 | 1.717516 | 0.0075509001 | 1.731619
0.0081805336 | 1.837059 | 0.0081558224 | 1.799573 | 0.0081471329 | 1.73804 | 0.0081649169 | 1.781133 | 0.0081338673 | 1.767219 | 0.0081494693 | 1.810503 | 0.0081394682 | 1.812827
0.0087841367 | 1.910365 | 0.0087619549 | 1.854024 | 0.0087536271 | 1.823789 | 0.0087621116 | 1.857354 | 0.0087418997 | 1.834418 | 0.0087551027 | 1.880341 | 0.0087473197 | 1.882629
0.0093952119 | 1.965912 | 0.0093752024 | 1.913386 | 0.0093642658 | 1.887688 | 0.0093692013 | 1.927341 | 0.0093524155 | 1.907271 | 0.0093655485 | 1.93729 | 0.0093599742 | 1.956519
0.010012894 | 2.010373 | 0.009995849 | 1.958545 | 0.00998162 | 1.948208 | 0.00998109 | 1.964566 | 0.009979718 | 1.958814 | 0.009991539 | 1.984951 | 0.009983185 | 2.015544