## Sheet1
Ch4 Current | Ch4 | Ch5 Current | Ch5 | Ch6 Current | Ch6 | Ch7 Current | Ch7 | Ch8 Current | Ch8 | Ch9 Current | Ch9 | Ch10 Current | Ch10
-1.93e-08 | 0.001913144 | -5.3e-08 | 0.001950708 | -4.34e-08 | 0.001936758 | -1.69e-08 | 0.00187937 | 4.82e-08 | 0.001935711 | 3.86e-08 | 0.002000139 | -1.93e-08 | 0.001966422
0.000483332 | 0.002106776 | 0.0004823434 | 0.002138897 | 0.000483115 | 0.00213008 | 0.0004826472 | 0.002068523 | 0.0004825749 | 0.002132072 | 0.000483602 | 0.002198184 | 0.0004822566 | 0.002165775
0.0007094515 | 0.002902086 | 0.0007044895 | 0.002891025 | 0.0007023099 | 0.002824389 | 0.0007110139 | 0.002849572 | 0.0007006294 | 0.002787696 | 0.0007019893 | 0.002907861 | 0.0007005065 | 0.00288565
0.0010278351 | 0.07413337 | 0.0010150999 | 0.06799204 | 0.0010132554 | 0.06937138 | 0.0010287875 | 0.0724866 | 0.0010059017 | 0.07173415 | 0.0010083803 | 0.06834943 | 0.00100859 | 0.06929347
0.00141174 | 0.192812 | 0.0013959452 | 0.1848237 | 0.00138958 | 0.1835782 | 0.0014131457 | 0.188768 | 0.0013833377 | 0.1933679 | 0.0013852883 | 0.1857805 | 0.0013847771 | 0.1823453
0.0018345592 | 0.3228687 | 0.0018141592 | 0.3091744 | 0.0018055614 | 0.3051261 | 0.001835772 | 0.3191824 | 0.0017975012 | 0.3230775 | 0.001799688 | 0.3223364 | 0.0017985476 | 0.3145127
0.0022812072 | 0.4460998 | 0.0022611183 | 0.4354753 | 0.0022491208 | 0.4356683 | 0.0022820873 | 0.4511754 | 0.0022410341 | 0.4556948 | 0.0022432306 | 0.4539543 | 0.002240494 | 0.4595532
0.0027498368 | 0.5689434 | 0.0027253065 | 0.5666786 | 0.0027131499 | 0.5682699 | 0.0027470979 | 0.5848775 | 0.0027017745 | 0.5931177 | 0.0027045424 | 0.5716938 | 0.0027036792 | 0.5953715
0.0032382973 | 0.6981178 | 0.0032115707 | 0.6979729 | 0.0031965956 | 0.7012169 | 0.0032350207 | 0.7100314 | 0.0031878892 | 0.7337147 | 0.0031903943 | 0.7078678 | 0.0031853407 | 0.7331411
0.0037426181 | 0.8251623 | 0.0037141218 | 0.8217844 | 0.0036956434 | 0.8198074 | 0.0037348352 | 0.8358975 | 0.0036834699 | 0.8660328 | 0.0036868189 | 0.817448 | 0.0036826526 | 0.8693554
0.0042583048 | 0.9422408 | 0.0042297867 | 0.9374037 | 0.0042074723 | 0.950114 | 0.0042476647 | 0.9591654 | 0.0041990191 | 0.9881567 | 0.0042033397 | 0.9617361 | 0.004194684 | 1.004983
0.0047883105 | 1.059179 | 0.0047598045 | 1.054475 | 0.0047335721 | 1.068467 | 0.0047741118 | 1.078929 | 0.0047229514 | 1.109681 | 0.0047280677 | 1.082633 | 0.0047206946 | 1.135413
0.0053286887 | 1.166943 | 0.0052989265 | 1.168749 | 0.0052732872 | 1.184973 | 0.0053115291 | 1.199394 | 0.0052636406 | 1.221262 | 0.0052693331 | 1.180041 | 0.0052599323 | 1.254076
0.0058777519 | 1.279918 | 0.0058542799 | 1.271012 | 0.0058221983 | 1.296977 | 0.0058619423 | 1.298452 | 0.0058128458 | 1.33019 | 0.0058201465 | 1.313507 | 0.0058081442 | 1.366991
0.0064426263 | 1.376736 | 0.0064153861 | 1.372154 | 0.0063842253 | 1.39964 | 0.006423697 | 1.405809 | 0.0063772766 | 1.438674 | 0.0063859999 | 1.436212 | 0.0063700266 | 1.472475
0.0070155394 | 1.469555 | 0.0069881786 | 1.469437 | 0.0069586286 | 1.497598 | 0.0069940158 | 1.50427 | 0.0069493147 | 1.540117 | 0.0069586816 | 1.539374 | 0.0069432364 | 1.568668
0.0075976578 | 1.550064 | 0.0075764453 | 1.56089 | 0.0075406314 | 1.577319 | 0.0075776774 | 1.5889 | 0.007538688 | 1.633315 | 0.0075460273 | 1.633788 | 0.0075262349 | 1.651034
0.0081930085 | 1.625659 | 0.0081709904 | 1.632764 | 0.0081347642 | 1.651501 | 0.0081710555 | 1.66648 | 0.0081334067 | 1.725616 | 0.0081380312 | 1.728537 | 0.0081213514 | 1.723739
0.0087961245 | 1.686166 | 0.0087789505 | 1.688973 | 0.008742013 | 1.711905 | 0.0087707263 | 1.73762 | 0.0087447327 | 1.78557 | 0.0087480792 | 1.772517 | 0.0087296949 | 1.812335
0.0094063847 | 1.738853 | 0.0093934735 | 1.74277 | 0.009349908 | 1.752194 | 0.0093828214 | 1.79798 | 0.0093583202 | 1.834537 | 0.0093626336 | 1.837911 | 0.009340676 | 1.859693
0.010029723 | 1.779619 | 0.010016361 | 1.775031 | 0.009974951 | 1.801113 | 0.010004973 | 1.833402 | 0.009985111 | 1.87271 | 0.009988506 | 1.866691 | 0.009967873 | 1.91266