## Sheet1
Ch4 Current | Ch4 | Ch5 Current | Ch5 | Ch6 Current | Ch6 | Ch7 Current | Ch7 | Ch8 Current | Ch8 | Ch9 Current | Ch9 | Ch10 Current | Ch10
-3.13e-08 | 0.00191752 | 1.69e-08 | 0.001941363 | -9.6e-09 | 0.001937914 | -3.38e-08 | 0.001874623 | 0 | 0.001922532 | -3.38e-08 | 0.001991686 | -2.4e-09 | 0.001969675
0.0004736057 | 0.002107139 | 0.0004705798 | 0.00212676 | 0.0004731283 | 0.002126825 | 0.000473625 | 0.002054985 | 0.0004735937 | 0.002110186 | 0.0004739071 | 0.002181429 | 0.0004744424 | 0.002152134
0.0006875277 | 0.002610103 | 0.0006883475 | 0.002635115 | 0.0006880991 | 0.002599454 | 0.0006892974 | 0.002571733 | 0.0006882775 | 0.002614992 | 0.000688984 | 0.002677856006 | 0.0006888755 | 0.002636813
0.0009918476 | 0.06452166 | 0.000992014 | 0.06558512 | 0.0009903238 | 0.0656723 | 0.0009954787 | 0.06271004 | 0.0009885589 | 0.062934 | 0.0009923756 | 0.06489519 | 0.0009943961 | 0.06502249
0.0013657586 | 0.1762843 | 0.0013698695 | 0.1790903 | 0.0013665495 | 0.1819029 | 0.0013721552 | 0.1665416 | 0.0013643506 | 0.1780143 | 0.0013699322 | 0.1807052 | 0.0013680516 | 0.1752219
0.0017837798 | 0.305812 | 0.0017844862 | 0.3093271 | 0.0017839389 | 0.3151576 | 0.0017883753 | 0.2969164 | 0.0017819014 | 0.3084572 | 0.0017866441 | 0.3113355 | 0.0017865742 | 0.3077892
0.0022253549 | 0.4427269 | 0.0022257455 | 0.4467922 | 0.0022272742 | 0.44818 | 0.0022350354 | 0.4284181 | 0.002225666 | 0.4461431 | 0.0022305532 | 0.4547151 | 0.0022292127 | 0.435253
0.0026936106 | 0.5766769 | 0.0026905727 | 0.5855054 | 0.0026944135 | 0.5886233 | 0.0026993996 | 0.5613034 | 0.0026894805 | 0.5916078 | 0.0026970102 | 0.5982147 | 0.0026981627 | 0.5652301
0.00317594 | 0.7216009 | 0.0031740401 | 0.7202734 | 0.0031761498 | 0.725079 | 0.003188193 | 0.706825 | 0.0031743005 | 0.7279703 | 0.0031811648 | 0.7366277 | 0.0031820376 | 0.6982532
0.0036774254 | 0.8559095 | 0.0036740137 | 0.8493426 | 0.0036755713 | 0.8721148 | 0.0036881739 | 0.839065 | 0.003675089 | 0.8622853 | 0.0036815917 | 0.8672327 | 0.003685025 | 0.8312521
0.0041917567 | 0.9902596 | 0.0041849816 | 0.9810456 | 0.0041928513 | 1.001538 | 0.0042077906 | 0.9748862 | 0.0041915445 | 1.001965 | 0.0041976231 | 0.9847001 | 0.004200878 | 0.9600942
0.0047209647 | 1.10989 | 0.0047129671 | 1.106935 | 0.0047198001 | 1.119359 | 0.0047348596 | 1.093491 | 0.004715747 | 1.126977 | 0.0047242148 | 1.12239 | 0.0047311345 | 1.088071
0.0052593127 | 1.229273 | 0.0052539143 | 1.230683 | 0.0052597853 | 1.234183 | 0.0052781383 | 1.201152 | 0.0052565641 | 1.234869 | 0.0052637274 | 1.23814 | 0.0052699238 | 1.2004
0.005812894 | 1.342191 | 0.0058047663 | 1.35025 | 0.0058128145 | 1.348828 | 0.0058297329 | 1.308702 | 0.005809017 | 1.368379 | 0.0058189241 | 1.373915 | 0.005824783 | 1.309658
0.0063763243 | 1.433103 | 0.0063691586 | 1.456338 | 0.0063760566 | 1.444583 | 0.0063938069 | 1.418309 | 0.0063735539 | 1.459911 | 0.0063819637 | 1.475343 | 0.0063891318 | 1.416155
0.0069512869 | 1.520419 | 0.0069414088 | 1.548137 | 0.0069528758 | 1.545171 | 0.0069668841 | 1.505446 | 0.0069468964 | 1.542814 | 0.0069577293 | 1.564856 | 0.0069636123 | 1.509718
0.0075342276 | 1.630943 | 0.0075268859 | 1.636408 | 0.0075349726 | 1.629697 | 0.0075549314 | 1.586858 | 0.0075313367 | 1.641774 | 0.0075394065 | 1.676774 | 0.0075474113 | 1.596005
0.0081268342 | 1.709662 | 0.0081259566 | 1.715276 | 0.0081292597 | 1.702602 | 0.0081469593 | 1.64999 | 0.0081248836 | 1.711458 | 0.008134376 | 1.733941 | 0.0081390824 | 1.680387
0.0087350981 | 1.775042 | 0.0087290487 | 1.769034 | 0.008735356 | 1.752082 | 0.00875802 | 1.702775 | 0.0087312211 | 1.762931 | 0.0087401806 | 1.836549 | 0.0087479997 | 1.739885
0.00934565 | 1.838336 | 0.009348037 | 1.824082 | 0.0093517958 | 1.822396 | 0.00936761 | 1.740989 | 0.0093418092 | 1.818905 | 0.0093530713 | 1.890013 | 0.0093583081 | 1.786262
0.009970112 | 1.870857 | 0.009969004 | 1.872767 | 0.00997264 | 1.860922 | 0.009991371 | 1.753909 | 0.009966741 | 1.851768 | 0.009972688 | 1.911902 | 0.009985592 | 1.796164