## Sheet1
Ch4 Current | Ch4 | Ch5 Current | Ch5 | Ch6 Current | Ch6 | Ch7 Current | Ch7 | Ch8 Current | Ch8 | Ch9 Current | Ch9 | Ch10 Current | Ch10
-3.13e-08 | 0.001922878 | -2.17e-08 | 0.001944199 | -1.45e-08 | 0.00194658323 | -4.58e-08 | 0.001879288 | -3.62e-08 | 0.001931030149 | 1.45e-08 | 0.002002813 | -4.34e-08 | 0.00196837
0.0004795321 | 0.002124128 | 0.0004756672 | 0.002136713 | 0.0004780132 | 0.002139338 | 0.0004799275 | 0.002069021 | 0.0004776467 | 0.002122183 | 0.0004788426 | 0.002192599 | 0.0004797781 | 0.002157016
0.000706985 | 0.002948401 | 0.000699747 | 0.0029027 | 0.0006983124 | 0.002848238 | 0.0007084943 | 0.002930383 | 0.000696996 | 0.002830455 | 0.0006996144 | 0.00291752 | 0.0006982232 | 0.00281895
0.0010249949 | 0.08009796 | 0.001011898 | 0.0698704 | 0.0010098992 | 0.06953542 | 0.0010287128 | 0.07462198 | 0.0010025841 | 0.06929219 | 0.0010090819 | 0.06943919 | 0.0010043441 | 0.07446127
0.0014118148 | 0.2082474 | 0.0013889097 | 0.1844669 | 0.001386026 | 0.1913572 | 0.0014140402 | 0.1967697 | 0.0013788001 | 0.1922898 | 0.0013872075 | 0.1888468 | 0.0013818115 | 0.1960221
0.0018339034 | 0.3426391 | 0.0018045053 | 0.3275507 | 0.00180404 | 0.3277348 | 0.0018386701 | 0.3329386 | 0.001793371 | 0.3262686 | 0.0018035264 | 0.329079 | 0.0017958978 | 0.3258502
0.0022824755 | 0.4829553 | 0.0022436839 | 0.466767 | 0.0022451667 | 0.4651821 | 0.0022867455 | 0.4668454 | 0.0022364507 | 0.4646098 | 0.0022488676 | 0.4687602 | 0.0022393343 | 0.4564547
0.0027503817 | 0.6244298 | 0.0027086967 | 0.6003306 | 0.0027086123 | 0.6061947 | 0.0027537621 | 0.6027496 | 0.0026973213 | 0.6069863 | 0.0027117467 | 0.6126768 | 0.0027001205 | 0.5850615
0.0032385095 | 0.7726656 | 0.0031900881 | 0.7457526 | 0.0031946836 | 0.7506975 | 0.0032442117 | 0.739286 | 0.0031806657 | 0.7508837 | 0.0031970971 | 0.7582575 | 0.0031866861 | 0.7189871
0.003741767 | 0.9119878 | 0.0036843524 | 0.8844409 | 0.0036908429 | 0.892241 | 0.0037463914 | 0.8765219 | 0.0036773193 | 0.8778474 | 0.0036985005 | 0.8805440336 | 0.0036832818 | 0.8441791
0.0042558334 | 1.043152 | 0.0041942377 | 1.013517 | 0.0042028816 | 1.032371 | 0.0042627821 | 1.004659 | 0.0041935216 | 1.014791 | 0.0042121763 | 1.023659 | 0.0041994362 | 0.9631595
0.0047894413 | 1.18495 | 0.0047202004 | 1.134628 | 0.004729372 | 1.150468 | 0.0047908277 | 1.128273 | 0.004717389 | 1.145023 | 0.0047414515 | 1.16422 | 0.0047232504 | 1.071753
0.005325371 | 1.288796 | 0.0052574369 | 1.263976 | 0.0052690196 | 1.265778 | 0.0053300774 | 1.239556 | 0.0052549897 | 1.264882 | 0.0052805397 | 1.29239 | 0.0052601903 | 1.1786
0.0058769779 | 1.396677 | 0.0058060659 | 1.374267 | 0.0058160598 | 1.396609 | 0.0058813709 | 1.358826 | 0.0058054414 | 1.386762 | 0.0058364381 | 1.416037 | 0.0058131279 | 1.279459
0.0064434533 | 1.503823 | 0.0063675287 | 1.489408 | 0.0063838781 | 1.490452 | 0.0064449337 | 1.437224 | 0.0063680567 | 1.514032 | 0.0064003652 | 1.517838 | 0.006373689 | 1.373256
0.0070149728 | 1.604824 | 0.0069383443 | 1.592756 | 0.006955798 | 1.591309 | 0.0070174345 | 1.538493 | 0.0069400803 | 1.622062 | 0.006974708 | 1.615332 | 0.00694829 | 1.470237
0.0076008766 | 1.687027 | 0.0075244121 | 1.687736 | 0.0075415837 | 1.666496 | 0.0076024149 | 1.609451 | 0.0075264061 | 1.695381 | 0.0075656124 | 1.701507 | 0.0075329618 | 1.547728
0.0081966757 | 1.754196 | 0.0081213273 | 1.773125 | 0.0081363892 | 1.777627 | 0.0081964298 | 1.669081 | 0.0081199482 | 1.789168 | 0.0081633015 | 1.769774 | 0.0081295707 | 1.630787
0.0087976121 | 1.83817 | 0.0087268233 | 1.82222 | 0.0087380902 | 1.836029 | 0.008800597 | 1.724773 | 0.0087309028 | 1.840974 | 0.008773082 | 1.839525 | 0.0087373066 | 1.701215
0.0094113346 | 1.904367 | 0.0093392101 | 1.876323 | 0.0093564564 | 1.879505 | 0.0094119591 | 1.781878 | 0.0093445072 | 1.886734 | 0.0093923716 | 1.903074 | 0.009351926 | 1.760684
0.010035188 | 1.950582 | 0.009966669 | 1.932865 | 0.009979886 | 1.883248 | 0.010034418 | 1.813825 | 0.009968138 | 1.923759 | 0.010018407 | 1.945761 | 0.009975144 | 1.802704