## Sheet1
Ch4 Current | Ch4 | Ch5 Current | Ch5 | Ch6 Current | Ch6 | Ch7 Current | Ch7 | Ch8 Current | Ch8 | Ch9 Current | Ch9 | Ch10 Current | Ch10
-1.69e-08 | 0.001934617 | 1.69e-08 | 0.001965175 | -4.1e-08 | 0.0019533635 | -1.69e-08 | 0.001884968 | -1.93e-08 | 0.001943217 | 3.13e-08 | 0.00201351 | -7.72e-08 | 0.001984301
0.0004763399 | 0.002126049 | 0.0004759276 | 0.002151623 | 0.0004753803 | 0.002140597 | 0.0004768173 | 0.002066284 | 0.0004769571 | 0.002120981 | 0.0004764918 | 0.002191521 | 0.0004747413 | 0.002148794
0.0006918122 | 0.002740854 | 0.0006901775 | 0.002788573 | 0.0006890997 | 0.002744765 | 0.0006918098 | 0.002673543 | 0.0006916651 | 0.002706836 | 0.0006916868 | 0.002754798 | 0.0006895361 | 0.002705869
0.0009938054 | 0.06812056 | 0.0009949675 | 0.06715851 | 0.0009952327 | 0.0630407 | 0.0009976245 | 0.06656365 | 0.0009956498 | 0.06475219 | 0.000994671 | 0.06827242 | 0.0009914956 | 0.06271277
0.001370072 | 0.1859821 | 0.001370113 | 0.1816329 | 0.0013703228 | 0.1771893 | 0.001372758 | 0.1768867 | 0.0013685916 | 0.1746955 | 0.0013706893 | 0.1841256 | 0.0013664458 | 0.1695522
0.00178723 | 0.3227867 | 0.0017888262 | 0.3132744 | 0.0017877508 | 0.3069024 | 0.0017910998 | 0.2992676 | 0.0017859329 | 0.3064458 | 0.0017876592 | 0.3132126 | 0.0017815277 | 0.2912301
0.0022288655 | 0.4567006 | 0.0022315441 | 0.4449627 | 0.0022288751 | 0.4472433 | 0.002233514 | 0.4293851 | 0.0022298781 | 0.4379247 | 0.0022306689 | 0.4464052 | 0.0022232887 | 0.4056062
0.0026956383 | 0.6041033 | 0.002700528 | 0.5815517 | 0.0026938662 | 0.5840491 | 0.0027025774 | 0.5612055 | 0.0026940591 | 0.5682166 | 0.0026972393 | 0.5790576 | 0.0026916987 | 0.5260411
0.0031803016 | 0.7476795 | 0.0031837928 | 0.7281484 | 0.0031806512 | 0.730325 | 0.0031856759 | 0.6909105 | 0.0031786139 | 0.7069601 | 0.0031780063 | 0.7064573 | 0.0031749732 | 0.6426777
0.0036813024 | 0.8962662 | 0.0036876869 | 0.8688673 | 0.0036786743 | 0.8532486 | 0.0036876579 | 0.8166034 | 0.0036810227 | 0.8399611 | 0.0036785224 | 0.834576 | 0.0036738015 | 0.7649099
0.0041945779 | 1.028728 | 0.0042042728 | 1.001007 | 0.0041953133 | 0.994506 | 0.0042022306 | 0.9370734 | 0.0041974399 | 0.9681395 | 0.0041945972 | 0.9604473 | 0.0041925355 | 0.8719326
0.0047221075 | 1.170695 | 0.0047341243 | 1.133326 | 0.0047243474 | 1.108623 | 0.0047307801 | 1.062592 | 0.0047219436 | 1.09089 | 0.0047213504 | 1.061017 | 0.0047184932 | 0.9848681
0.0052618901 | 1.291453 | 0.0052734488 | 1.260766 | 0.0052621626 | 1.249355 | 0.0052687665 | 1.173331 | 0.0052618708 | 1.210975 | 0.0052602988 | 1.17066 | 0.0052634308 | 1.084756
0.0058147337 | 1.424762 | 0.0058299716 | 1.378619 | 0.0058151797 | 1.374032 | 0.0058231869 | 1.282714 | 0.0058151267 | 1.32515 | 0.0058121249 | 1.279852 | 0.0058120212 | 1.181392
0.006374041 | 1.544221 | 0.0063944892 | 1.507229 | 0.0063777854 | 1.476664 | 0.0063841482 | 1.388396 | 0.006378012 | 1.44083 | 0.0063735684 | 1.382186 | 0.0063721435 | 1.272264
0.0069521959 | 1.64864 | 0.0069706309 | 1.59919 | 0.0069567359 | 1.567514 | 0.0069631252 | 1.491346 | 0.0069509397 | 1.545991 | 0.0069500669 | 1.478364 | 0.006950906 | 1.356415
0.007535315 | 1.746184 | 0.0075557921 | 1.693454 | 0.0075337815 | 1.653462 | 0.0075455861 | 1.567138 | 0.0075351462 | 1.638819 | 0.0075317948 | 1.570652 | 0.0075328147 | 1.432555
0.0081270825 | 1.832981 | 0.008149802 | 1.77326 | 0.0081277166 | 1.732979 | 0.0081386195 | 1.648338 | 0.0081266268 | 1.720867 | 0.0081264026 | 1.642915 | 0.0081237504 | 1.506855
0.0087335839 | 1.911832 | 0.008760108 | 1.83137 | 0.0087374151 | 1.799642 | 0.0087434307 | 1.718678 | 0.0087330028 | 1.782247 | 0.0087324579 | 1.716398 | 0.008732957 | 1.571737
0.009346518 | 1.959946 | 0.0093734689 | 1.893525 | 0.0093489604 | 1.857956 | 0.009357633 | 1.773888 | 0.0093418333 | 1.831004 | 0.0093457995 | 1.772858 | 0.0093447989 | 1.626585
0.009969125 | 2.001103 | 0.009998497 | 1.918741 | 0.009970665 | 1.897263 | 0.00997353 | 1.8157 | 0.009964093 | 1.87406 | 0.009963346 | 1.833484 | 0.009964935 | 1.68079