## Sheet1
Ch4 Current | Ch4 | Ch5 Current | Ch5 | Ch6 Current | Ch6 | Ch7 Current | Ch7 | Ch8 Current | Ch8 | Ch9 Current | Ch9 | Ch10 Current | Ch10
1.21e-08 | 0.001914618 | -2.89e-08 | 0.001949743 | -9.6e-09 | 0.001947002961 | 2.17e-08 | 0.00187794 | -1.93e-08 | 0.001929427 | -5.79e-08 | 0.001988925 | 7.2e-09 | 0.001964836
0.0004786738 | 0.002112539 | 0.0004780397 | 0.002141312 | 0.0004786424 | 0.002136021 | 0.0004803591 | 0.002061681 | 0.0004796189 | 0.002109448 | 0.0004802193 | 0.002170022 | 0.0004786497 | 0.002129222
0.0007052442 | 0.003027693 | 0.0006985077 | 0.00294702825 | 0.0007016614 | 0.002939094 | 0.0007061122 | 0.00288861 | 0.0006982545 | 0.002817109 | 0.0006981123 | 0.002849614 | 0.0006965812 | 0.002816208
0.001022133 | 0.0752941 | 0.0010101428 | 0.07146481 | 0.0010146418 | 0.07242739 | 0.0010259762 | 0.07836233 | 0.0010062609 | 0.07058635 | 0.0010059186 | 0.07337072 | 0.0010042935 | 0.06658262
0.0014036244 | 0.1989613 | 0.0013868169 | 0.189531 | 0.0013946601 | 0.1918443 | 0.0014088853 | 0.1955878 | 0.0013816403 | 0.1866422 | 0.0013830026 | 0.1919959 | 0.001380647 | 0.1731223
0.0018234105 | 0.3371013 | 0.0018052503 | 0.3219535 | 0.0018145763 | 0.3232275 | 0.001832898 | 0.3220199 | 0.0017971299 | 0.315583 | 0.0017960545 | 0.3199528 | 0.0017942969 | 0.2814346
0.0022662755 | 0.4716469 | 0.0022465144 | 0.4575642 | 0.0022555029 | 0.4573577 | 0.0022804333 | 0.4506161 | 0.0022386592 | 0.4407621 | 0.0022379648 | 0.4448318 | 0.0022360842 | 0.393349
0.0027330824 | 0.625859 | 0.002710611 | 0.5956364 | 0.0027222758 | 0.5935136 | 0.002747351 | 0.5800784 | 0.0027001639 | 0.5712948 | 0.0026998915 | 0.5750699 | 0.0026984086 | 0.5073135
0.0032184278 | 0.7708256 | 0.0031958457 | 0.7404928 | 0.0032099191 | 0.7299592 | 0.0032370677 | 0.7049545 | 0.0031874986 | 0.7047263 | 0.0031814083 | 0.7008616 | 0.0031804849 | 0.6243827
0.0037150356 | 0.9136285 | 0.0036922558 | 0.8807606 | 0.0037114985 | 0.861988 | 0.0037390329 | 0.8284713 | 0.0036850419 | 0.8371119 | 0.0036793711 | 0.8162012 | 0.0036786478 | 0.7332261
0.0042252153 | 1.056002 | 0.0042050058 | 1.012804 | 0.0042226379 | 1.004892 | 0.004251872 | 0.9494564 | 0.0041993735 | 0.9580528 | 0.0041905801 | 0.9315564 | 0.0041903993 | 0.8405095
0.00475132 | 1.184702 | 0.0047309441 | 1.143596 | 0.004754898 | 1.120808 | 0.0047835921 | 1.065285 | 0.0047241569 | 1.079756 | 0.0047158025 | 1.039663 | 0.0047164245 | 0.9399146
0.0052886746 | 1.319388 | 0.0052697839 | 1.263351 | 0.0052953629 | 1.250254 | 0.0053205248 | 1.175335 | 0.0052624591 | 1.193189 | 0.0052533911 | 1.14571 | 0.0052547703 | 1.039755
0.0058357991 | 1.443672 | 0.0058183045 | 1.381152 | 0.0058437026 | 1.361104 | 0.0058743595 | 1.286877 | 0.0058130749 | 1.314477 | 0.0058009761 | 1.246933 | 0.0058031051 | 1.134319
0.00639637 | 1.563305 | 0.0063810741 | 1.498427 | 0.006411579 | 1.476493 | 0.0064424334 | 1.389619 | 0.006375261 | 1.425202 | 0.006362897 | 1.346572 | 0.0063657397 | 1.232032
0.0069637835 | 1.666633 | 0.0069512797 | 1.610134 | 0.0069890008 | 1.587373 | 0.0070144206 | 1.487934 | 0.0069480754 | 1.525006 | 0.0069364082 | 1.448673 | 0.006940237 | 1.320326
0.0075451328 | 1.78158 | 0.0075373475 | 1.711092 | 0.0075794808 | 1.681969 | 0.0076006548 | 1.572091 | 0.0075340347 | 1.620131 | 0.0075202458 | 1.538182 | 0.0075240481 | 1.402407
0.008137385 | 1.877793 | 0.0081326039 | 1.805682 | 0.0081753327 | 1.770856 | 0.0081967432 | 1.657828 | 0.0081292067 | 1.69832 | 0.0081168813 | 1.621293 | 0.0081202472 | 1.483514
0.0087373162 | 1.950372 | 0.0087326484 | 1.878958 | 0.0087848142 | 1.837529 | 0.0088008237 | 1.727466 | 0.0087380516 | 1.76547 | 0.0087281928 | 1.695839 | 0.0087308184 | 1.555989
0.0093450714 | 2.024507 | 0.0093486928 | 1.943753 | 0.0094062039 | 1.880057 | 0.009417044 | 1.785926 | 0.0093513281 | 1.829181 | 0.0093411317 | 1.767683 | 0.0093418767 | 1.612921
0.009966428 | 2.079448 | 0.009970834 | 1.973039 | 0.010036392 | 1.908572 | 0.010041448 | 1.834105 | 0.009977984 | 1.877968 | 0.009970401 | 1.81734 | 0.009968113 | 1.661402