## Sheet1
Ch4 Current | Ch4 | Ch5 Current | Ch5 | Ch6 Current | Ch6 | Ch7 Current | Ch7 | Ch8 Current | Ch8 | Ch9 Current | Ch9 | Ch10 Current | Ch10
1.69e-08 | 0.001934659245 | -5.3e-08 | 0.001961502 | -1.45e-08 | 0.001961467537 | -5.06e-08 | 0.001883289 | 9.6e-09 | 0.001946254 | -1.93e-08 | 0.00200512 | 5.06e-08 | 0.001989119
0.0004687571 | 0.002107416 | 0.0004696878 | 0.002132597 | 0.0004702375 | 0.002128989 | 0.0004698204 | 0.002048351 | 0.0004681591 | 0.002111788 | 0.0004688897 | 0.002173363 | 0.0004697625 | 0.002149394
0.000682978 | 0.002718658 | 0.0006838991 | 0.002748823 | 0.000684104 | 0.002773503 | 0.0006837158 | 0.00263801 | 0.0006805332 | 0.002690896 | 0.0006812228 | 0.002743628 | 0.0006820112 | 0.002692378
0.0009858079 | 0.065002 | 0.0009879224 | 0.06421626 | 0.0009893907 | 0.06200141 | 0.0009883443 | 0.06349465 | 0.0009870713 | 0.06634962 | 0.0009838694 | 0.06719302 | 0.0009871099 | 0.06500985
0.0013627807 | 0.1787634 | 0.0013661999 | 0.173979 | 0.0013657852 | 0.1748994 | 0.0013624021 | 0.1716845 | 0.0013601502 | 0.1780712 | 0.0013580309 | 0.1823929 | 0.001360372 | 0.1779884
0.0017812769 | 0.30887 | 0.0017834157 | 0.3068832 | 0.0017860341 | 0.3084186 | 0.0017804668 | 0.3059669 | 0.0017773951 | 0.3065333 | 0.0017755531 | 0.3094702877 | 0.0017795723 | 0.3119523
0.0022257431 | 0.4403629 | 0.0022290366 | 0.4272191 | 0.0022305701 | 0.4379612 | 0.0022264785 | 0.4252478 | 0.0022209982 | 0.4391758 | 0.0022202531 | 0.4456342 | 0.002226288 | 0.4453368
0.0026942327 | 0.5735922 | 0.0026957227 | 0.5747191 | 0.0027014852 | 0.5754388 | 0.0026920892 | 0.559825 | 0.0026883063 | 0.5780272 | 0.0026888536 | 0.5827749 | 0.0026938517 | 0.5783069
0.0031772926 | 0.7048164 | 0.003180955 | 0.703698 | 0.0031875227 | 0.7118565 | 0.003178462 | 0.6875305 | 0.0031732613 | 0.7109096 | 0.0031755084 | 0.7214847 | 0.003181512 | 0.7193322
0.0036795375 | 0.8382129 | 0.0036809576 | 0.8391268 | 0.0036929165 | 0.8460766 | 0.0036810323 | 0.8137123 | 0.0036776303 | 0.8382873 | 0.0036777943 | 0.8516079 | 0.0036831131 | 0.8527156
0.0041969239 | 0.9644909 | 0.004197734 | 0.9630671 | 0.0042108068 | 0.9752457 | 0.0042003645 | 0.9386181 | 0.0041938905 | 0.9772448 | 0.0041966346 | 0.9839738629 | 0.0042039353 | 0.9776467
0.0047257844 | 1.083761 | 0.0047254878 | 1.082254 | 0.0047422061 | 1.092984 | 0.004726216 | 1.063109 | 0.0047219918 | 1.103164 | 0.0047244824 | 1.103206 | 0.0047349006 | 1.094376
0.0052653307 | 1.204073 | 0.0052653331 | 1.202148 | 0.0052829773 | 1.211961 | 0.0052677587 | 1.168644 | 0.0052663072 | 1.226381 | 0.0052688557 | 1.211223 | 0.0052779888 | 1.20682
0.0058188373 | 1.312819 | 0.0058218439 | 1.297993 | 0.0058389745 | 1.322138 | 0.0058217933 | 1.276418 | 0.0058148084 | 1.328603 | 0.0058187963 | 1.317022 | 0.0058306515 | 1.308203
0.0063814646 | 1.412466 | 0.0063830077 | 1.39717 | 0.0064050619 | 1.432386 | 0.0063846545 | 1.366375 | 0.0063797986 | 1.436241 | 0.0063813537 | 1.414634 | 0.0063934259 | 1.400681
0.0069580789 | 1.500078 | 0.006959065 | 1.489186 | 0.0069826524 | 1.520982 | 0.0069580837 | 1.453716 | 0.0069553351 | 1.525387 | 0.0069581633 | 1.499677 | 0.0069703271 | 1.484783
0.0075395536 | 1.581147 | 0.0075390449 | 1.568535 | 0.0075664249 | 1.606824 | 0.0075440044 | 1.514133 | 0.0075385482 | 1.593034 | 0.0075412269 | 1.574006 | 0.0075565396 | 1.57503
0.0081318492 | 1.642536 | 0.0081319722 | 1.631792 | 0.0081583805 | 1.678349 | 0.0081359311 | 1.582128 | 0.0081293562 | 1.672035 | 0.0081372307 | 1.642039 | 0.008153638 | 1.64157
0.0087365133 | 1.699356 | 0.0087366894 | 1.693564 | 0.0087649832 | 1.754639 | 0.0087437152 | 1.628519 | 0.008735004 | 1.731934 | 0.0087402553 | 1.698151 | 0.0087600743 | 1.711426
0.0093509592 | 1.745663 | 0.0093482636 | 1.736497 | 0.0093801331 | 1.811487 | 0.0093507735 | 1.677748 | 0.0093444324 | 1.772612 | 0.0093515788 | 1.747209 | 0.0093699222 | 1.75802
0.009968089 | 1.765566 | 0.009964093 | 1.768143 | 0.010001988 | 1.841515 | 0.009971629 | 1.714757 | 0.009966789 | 1.807443 | 0.009971123 | 1.781251 | 0.009991154 | 1.808364