## Sheet1
Ch4 Current | Ch4 | Ch5 Current | Ch5 | Ch6 Current | Ch6 | Ch7 Current | Ch7 | Ch8 Current | Ch8 | Ch9 Current | Ch9 | Ch10 Current | Ch10
-7.2e-09 | 0.001936816 | -1.21e-08 | 0.001963874 | 1.93e-08 | 0.001954561 | -7.2e-09 | 0.001882439384 | -2.17e-08 | 0.001943638 | -2.41e-08 | 0.002014631 | -1.21e-08 | 0.001992651
0.000462809 | 0.002127649178 | 0.0004633225 | 0.002152106 | 0.000459988 | 0.002142906 | 0.0004632623 | 0.002063569 | 0.0004610007 | 0.002125768 | 0.0004611164 | 0.002197753 | 0.0004635878 | 0.002174039
0.000679576 | 0.002749627 | 0.0006809093 | 0.00279481 | 0.0006786212 | 0.002731393 | 0.0006810227 | 0.002675638 | 0.0006791806 | 0.002709472 | 0.0006786646 | 0.002795058 | 0.000682896 | 0.002808158
0.000990143 | 0.06689717 | 0.0009914859 | 0.06810041 | 0.0009859236 | 0.07083856 | 0.0009926674 | 0.06859203232 | 0.0009883154 | 0.06481222 | 0.0009889085 | 0.07021284 | 0.0009890435 | 0.06956835
0.0013630097 | 0.1748188 | 0.0013665278 | 0.183139 | 0.0013605577 | 0.180013 | 0.0013688786 | 0.1803153 | 0.0013634127 | 0.1791559 | 0.0013637406 | 0.1846316 | 0.001366007 | 0.1826798
0.0017739208 | 0.2960494 | 0.0017809876 | 0.3112747 | 0.001770444 | 0.3101581 | 0.0017802884 | 0.3085607 | 0.0017748273 | 0.3043419 | 0.0017740702 | 0.3084153 | 0.0017819424 | 0.3144373
0.0022143388 | 0.4364561 | 0.0022223652 | 0.4383876 | 0.0022121375 | 0.4470274 | 0.0022232019 | 0.4342282 | 0.0022155925 | 0.4426336 | 0.0022145269 | 0.4482784 | 0.0022225002 | 0.4457911
0.0026758628 | 0.5777621 | 0.0026869151 | 0.5766119 | 0.002673254 | 0.5737144 | 0.0026868621 | 0.5669525 | 0.0026773432 | 0.5758294 | 0.0026744234 | 0.5770826 | 0.002683014 | 0.5782805
0.0031561596 | 0.7275357 | 0.0031683403 | 0.6997174 | 0.0031530566 | 0.6972978 | 0.003165488 | 0.7097475 | 0.003158074 | 0.7159556 | 0.0031554797 | 0.7176732 | 0.0031680606 | 0.7160893
0.0036530663 | 0.8724259 | 0.0036661559 | 0.8354692 | 0.0036509204 | 0.8414062 | 0.0036667563 | 0.8432291 | 0.0036577413 | 0.8538745 | 0.0036565599 | 0.8539704 | 0.0036648757 | 0.8486937
0.0041662766 | 1.005467 | 0.0041816567 | 0.9563115 | 0.0041638149 | 0.9644678 | 0.0041822643 | 0.9693027246 | 0.0041744356 | 0.9865673 | 0.0041689842 | 0.9919292 | 0.0041777484 | 0.9748027
0.0046928033 | 1.139381 | 0.0047076362 | 1.082101 | 0.0046937316 | 1.069703 | 0.0047074891 | 1.096921 | 0.0047019702 | 1.110888 | 0.0046986068 | 1.120696 | 0.0047046682 | 1.091574
0.0052316455 | 1.256051 | 0.0052529716 | 1.209244 | 0.0052356431 | 1.195492 | 0.0052504713 | 1.200828 | 0.0052447475 | 1.22772 | 0.0052404098 | 1.236407 | 0.0052434889 | 1.206772
0.0057853042 | 1.377605 | 0.005806659 | 1.312147 | 0.0057910064 | 1.295829 | 0.0058060538 | 1.314708 | 0.0057998333 | 1.331972 | 0.0057922722 | 1.352572 | 0.0057981986 | 1.309008
0.0063541087 | 1.482374 | 0.0063767197 | 1.415073 | 0.0063605511 | 1.409439 | 0.0063713189 | 1.418379 | 0.0063681194 | 1.443812 | 0.0063611056 | 1.460321 | 0.0063644522 | 1.411483
0.006931087 | 1.593114 | 0.0069560705 | 1.493958 | 0.0069448325 | 1.518742 | 0.0069538836 | 1.50642 | 0.0069505105 | 1.537997 | 0.0069408494 | 1.565072 | 0.0069414208 | 1.504843
0.0075212078 | 1.674492 | 0.0075508784 | 1.604188 | 0.0075379695 | 1.583031 | 0.0075448821 | 1.592042 | 0.0075442528 | 1.632655 | 0.007534811 | 1.644179 | 0.007532277 | 1.595142
0.0081231525 | 1.74957 | 0.0081542191 | 1.656632 | 0.0081424121 | 1.672232 | 0.0081458237 | 1.659195 | 0.0081501733 | 1.707803 | 0.0081389136 | 1.707662 | 0.0081319215 | 1.652975
0.0087347364 | 1.808547 | 0.0087708614 | 1.72932 | 0.0087596885 | 1.72118 | 0.0087646047 | 1.704288 | 0.0087677969 | 1.771886 | 0.0087532365 | 1.758856 | 0.0087416971 | 1.691139
0.0093609434 | 1.844101 | 0.0093930202 | 1.768698 | 0.0093891312 | 1.77477 | 0.0093941438 | 1.742877 | 0.0093956362 | 1.807266 | 0.0093831879 | 1.786244 | 0.009362378 | 1.739801
0.009996547 | 1.883739 | 0.010030517 | 1.803614 | 0.010025052 | 1.822151 | 0.010025486 | 1.798167 | 0.010030879 | 1.833857 | 0.010021537 | 1.813289 | 0.009993754 | 1.776998