## Sheet1
Ch4 Current | Ch4 | Ch5 Current | Ch5 | Ch6 Current | Ch6 | Ch7 Current | Ch7 | Ch8 Current | Ch8 | Ch9 Current | Ch9 | Ch10 Current | Ch10
-2.41e-08 | 0.002399718 | -3.62e-08 | 0.002420006 | -3.38e-08 | 0.002393264 | 4.82e-08 | 0.002315806 | -2.41e-08 | 0.002370706 | -6.51e-08 | 0.002449321 | -2.17e-08 | 0.002410159
0.0004717613 | 0.002579176 | 0.0004729933 | 0.002596878 | 0.0004714623 | 0.002574914 | 0.000472012 | 0.002492498 | 0.0004712839 | 0.002553257 | 0.0004727064 | 0.002630782 | 0.0004726461 | 0.002588098
0.0006861028 | 0.003166426766 | 0.0006870262 | 0.00317898 | 0.0006854325 | 0.003169550216 | 0.0006861968 | 0.003086074 | 0.0006874795 | 0.003097133 | 0.0006860955 | 0.003200227 | 0.0006864355 | 0.003172946
0.0009876548 | 0.06338851 | 0.0009927349 | 0.06330752 | 0.0009869893 | 0.06313989 | 0.0009900514 | 0.06066081 | 0.0009911701 | 0.06709127 | 0.0009888627 | 0.06830921 | 0.0009901671 | 0.06601722
0.0013621659 | 0.1778861 | 0.0013671908 | 0.1732935 | 0.0013601478 | 0.1749736 | 0.0013657442 | 0.1725541 | 0.0013642662 | 0.1828545 | 0.0013622213 | 0.1824689 | 0.00136396 | 0.1794652
0.0017784126 | 0.3102684 | 0.001786391 | 0.3047243 | 0.0017771395 | 0.3031279 | 0.0017825186 | 0.2961951 | 0.0017797218 | 0.3170303 | 0.0017797218 | 0.3128625 | 0.0017820002 | 0.3190543
0.0022187872 | 0.44734 | 0.0022298347 | 0.4432665 | 0.0022206968 | 0.4409585 | 0.0022253718 | 0.435763 | 0.0022225099 | 0.4532099 | 0.0022210464 | 0.4505789 | 0.0022244098 | 0.4528968
0.0026853793 | 0.5836844 | 0.0026998722 | 0.5819669 | 0.0026855239 | 0.5774779 | 0.0026917903 | 0.5707809 | 0.0026854588 | 0.5953279 | 0.0026892635 | 0.5817294 | 0.0026935528 | 0.5926733
0.0031697194 | 0.7156334 | 0.0031837904 | 0.7260728 | 0.0031702161 | 0.7249985 | 0.0031762269 | 0.7073009 | 0.0031711902 | 0.7469333 | 0.0031717689 | 0.7198719 | 0.0031766513 | 0.7249743
0.0036704043 | 0.8632918 | 0.0036875229 | 0.8630692 | 0.0036719812 | 0.859597 | 0.0036758678 | 0.8421148 | 0.0036708649 | 0.8800255 | 0.0036734495 | 0.8547394 | 0.0036788479 | 0.8547369
0.0041848876 | 0.9865564 | 0.0042028334 | 0.9955036 | 0.0041890683 | 0.9948063 | 0.0041920484 | 0.9821209 | 0.0041827104 | 1.009779 | 0.0041879038 | 0.9858723 | 0.0041951518 | 0.9855085
0.0047124752 | 1.115037 | 0.0047336951 | 1.11219 | 0.0047136012 | 1.117455 | 0.004719858 | 1.113594 | 0.004709512 | 1.141712 | 0.0047168706 | 1.110942 | 0.0047265776 | 1.136384
0.0052523929 | 1.234959 | 0.0052735669 | 1.236836 | 0.0052545967 | 1.235464 | 0.0052600408 | 1.23364 | 0.0052496998 | 1.251586 | 0.005253977 | 1.241005 | 0.0052653162 | 1.25665
0.0058062419 | 1.344357 | 0.0058324719 | 1.349303 | 0.0058091472 | 1.34012 | 0.0058160694 | 1.3519 | 0.0058020659 | 1.405129 | 0.0058091135 | 1.334064 | 0.005821176 | 1.353139
0.0063657156 | 1.438177 | 0.0063983423 | 1.459444 | 0.006373173 | 1.439709 | 0.006377783 | 1.458383 | 0.0063647704 | 1.522463 | 0.006372645 | 1.463259 | 0.0063873018 | 1.443056
0.0069428964 | 1.547511 | 0.0069771094 | 1.565271 | 0.0069478728 | 1.55346 | 0.0069544261 | 1.562807 | 0.0069397403 | 1.617468 | 0.0069480802 | 1.550773 | 0.0069635279 | 1.547385
0.0075261047 | 1.631496 | 0.0075635485 | 1.666309 | 0.0075323035 | 1.635716 | 0.0075351197 | 1.638834 | 0.0075236189 | 1.710148 | 0.0075309509 | 1.633833 | 0.0075490291 | 1.654134
0.0081171321 | 1.707994 | 0.0081573149 | 1.747164 | 0.0081259132 | 1.715138 | 0.0081273598 | 1.703018 | 0.0081208186 | 1.783924 | 0.0081235527 | 1.707427 | 0.0081436007 | 1.726961
0.0087255599 | 1.775659 | 0.0087666878 | 1.822369 | 0.0087358841 | 1.761765 | 0.0087328919 | 1.782909 | 0.0087307991 | 1.849978 | 0.0087308088 | 1.773814 | 0.0087536681 | 1.798686
0.0093406254 | 1.801146 | 0.0093783657 | 1.868921 | 0.0093448881 | 1.832937 | 0.0093459225 | 1.816528 | 0.0093439237 | 1.920965 | 0.0093425952 | 1.831503 | 0.0093665081 | 1.839638
0.009967825 | 1.853891 | 0.010005647 | 1.905409 | 0.009968667 | 1.887137 | 0.009964237 | 1.850724 | 0.009971701 | 1.966319 | 0.009968788 | 1.878282 | 0.009995993 | 1.880685