## Sheet1
Ch4 Current | Ch4 | Ch5 Current | Ch5 | Ch6 Current | Ch6 | Ch7 Current | Ch7 | Ch8 Current | Ch8 | Ch9 Current | Ch9 | Ch10 Current | Ch10
-4.8e-09 | 0.001916581 | 1.21e-08 | 0.001946319 | -4.34e-08 | 0.001942426 | -5.3e-08 | 0.001871721 | -2.17e-08 | 0.001931136 | -4.8e-09 | 0.001995739 | 1.45e-08 | 0.001970232
0.0004775334 | 0.002115612 | 0.0004772296 | 0.002142719 | 0.0004764339 | 0.002144649 | 0.0004779818 | 0.002070388705 | 0.000476094 | 0.002134706 | 0.0004776298 | 0.002199025 | 0.0004763929 | 0.002172112
0.0006917447 | 0.002738742 | 0.0006918917 | 0.002747606 | 0.0006909972 | 0.002764771 | 0.0006941196 | 0.002731322 | 0.0006923402 | 0.002709514 | 0.0006937 | 0.002837905 | 0.0006919954 | 0.002787687
0.0009966601 | 0.06853403 | 0.0009974823 | 0.06844819 | 0.0009939356 | 0.07086894 | 0.0009985841 | 0.06714445 | 0.0009973279 | 0.07138528 | 0.0009974702 | 0.07077102 | 0.0009940658 | 0.07077295
0.0013665832 | 0.1859648 | 0.0013686423 | 0.1852735 | 0.0013649509 | 0.1880173 | 0.0013708653 | 0.180294 | 0.0013712583 | 0.1923145 | 0.0013700889 | 0.1916332 | 0.0013667158 | 0.1925679
0.0017800569 | 0.315843 | 0.001781723 | 0.3143503 | 0.0017778002 | 0.3170097 | 0.0017833747 | 0.3138266 | 0.0017815952 | 0.3253568 | 0.0017824366 | 0.3264495 | 0.0017781715 | 0.3282293
0.00221756 | 0.4479488 | 0.002220757 | 0.4569574 | 0.0022169741 | 0.4566897 | 0.0022220735 | 0.44644 | 0.0022209861 | 0.4758572 | 0.0022211452 | 0.4641808 | 0.0022161953 | 0.4661022
0.002681401 | 0.5922457 | 0.0026835806 | 0.6004491 | 0.0026800773 | 0.6006218 | 0.0026866306 | 0.5939059 | 0.002681712 | 0.6235337 | 0.0026860447 | 0.6125832 | 0.0026804655 | 0.6107315
0.0031633904 | 0.7275366 | 0.0031641354 | 0.747865 | 0.0031601523 | 0.7529494 | 0.0031661077 | 0.7423907 | 0.0031613434 | 0.7711895 | 0.0031664886 | 0.738099 | 0.0031587901 | 0.7477242
0.0036586503 | 0.8537845 | 0.0036637015 | 0.8814265 | 0.003657006 | 0.8933951 | 0.0036622573 | 0.878958 | 0.0036589469 | 0.9109338 | 0.0036632988 | 0.8880902 | 0.0036534255 | 0.8861307
0.0041736086 | 0.9902959 | 0.0041775435 | 1.015527 | 0.0041702862 | 1.02478 | 0.004178262 | 1.013755 | 0.004169153 | 1.056678 | 0.0041790552 | 1.036089 | 0.0041687985 | 1.0263
0.0046968612 | 1.121253 | 0.0047029322 | 1.142823 | 0.0046957569 | 1.165969 | 0.0047019461 | 1.144803 | 0.0046934085 | 1.205698 | 0.0047053722 | 1.160153 | 0.0046931361 | 1.160138
0.0052366123 | 1.247766 | 0.0052441375 | 1.267885 | 0.0052372271 | 1.288292 | 0.0052457191 | 1.273756 | 0.0052336949 | 1.322107 | 0.0052486076 | 1.289369 | 0.0052369089 | 1.293231
0.0057865266 | 1.36223 | 0.0057930751 | 1.395308 | 0.0057872885 | 1.402128 | 0.0057940419 | 1.391505 | 0.0057833175 | 1.446017 | 0.0057972872 | 1.408118 | 0.0057863024 | 1.395293
0.0063509864 | 1.474026 | 0.0063609778 | 1.505289 | 0.0063497061 | 1.51366 | 0.0063568212 | 1.519055 | 0.0063466175 | 1.590441 | 0.0063589646 | 1.515653 | 0.0063465717 | 1.529653
0.006930301 | 1.577798 | 0.0069382527 | 1.610688 | 0.0069279189 | 1.61796 | 0.0069377849 | 1.622346 | 0.0069238948 | 1.691099 | 0.0069402804 | 1.617771 | 0.0069268532 | 1.625026
0.0075143532 | 1.682439 | 0.0075247569 | 1.709543 | 0.007515414 | 1.713634 | 0.0075217479 | 1.725029 | 0.0075117516 | 1.791683 | 0.0075250486 | 1.717157 | 0.0075113779 | 1.721928
0.0081133226 | 1.764631 | 0.008120305 | 1.795504 | 0.0081132527 | 1.795167 | 0.0081148367 | 1.798828 | 0.0081108103 | 1.897046 | 0.0081188897 | 1.816854 | 0.0081054722 | 1.823
0.0087238504 | 1.831578 | 0.0087316285 | 1.87122 | 0.0087257624 | 1.873427 | 0.0087286292 | 1.868242 | 0.0087261192 | 1.986066 | 0.0087319034 | 1.901129 | 0.0087211476 | 1.894574
0.0093450207 | 1.895047 | 0.009350436 | 1.931178 | 0.0093459972 | 1.937594 | 0.0093432727 | 1.932241 | 0.0093439695 | 2.063099 | 0.0093505541 | 1.956439 | 0.0093400732 | 1.975506
0.009973193 | 1.94663 | 0.009984316 | 1.976038 | 0.00997837 | 1.969767 | 0.009970858 | 1.965246 | 0.009978177 | 2.096237 | 0.009978081 | 1.994652 | 0.009968595 | 2.032739