## Sheet1
Ch4 Current | Ch4 | Ch5 Current | Ch5 | Ch6 Current | Ch6 | Ch7 Current | Ch7 | Ch8 Current | Ch8 | Ch9 Current | Ch9 | Ch10 Current | Ch10
-4.8e-09 | 0.002273299 | -5.06e-08 | 0.002305731 | -5.06e-08 | 0.002301674 | 4.82e-08 | 0.002219322 | -2.65e-08 | 0.002295435 | -1.21e-08 | 0.002370051 | -7.2e-09 | 0.002331381
0.0004794309 | 0.002439908 | 0.0004793706 | 0.002473593 | 0.0004791488 | 0.002472301 | 0.0004791753 | 0.002388282155 | 0.0004811934 | 0.002469108 | 0.0004812343 | 0.002545194 | 0.0004818202 | 0.002509235
0.0006927573 | 0.002901147 | 0.0006939773 | 0.002922838 | 0.0006925379 | 0.002916569 | 0.0006938905 | 0.002845696 | 0.000694163 | 0.002948275 | 0.0006945728 | 0.003033903 | 0.0006940762 | 0.003009181
0.0009956812 | 0.05862738 | 0.0009946589 | 0.06070524 | 0.0009943021 | 0.06315253 | 0.0009927638 | 0.05981799 | 0.0009950495 | 0.05881821 | 0.0009967855 | 0.06342966 | 0.0009962864 | 0.06157418
0.0013658551 | 0.1564032 | 0.001367591 | 0.1603304 | 0.0013661396 | 0.1672399 | 0.0013669859 | 0.1662647 | 0.0013656381 | 0.1635367 | 0.0013678973 | 0.1669363 | 0.0013676875 | 0.1656445
0.0017822196 | 0.2659354 | 0.0017811949 | 0.2704226 | 0.0017803487 | 0.2817031 | 0.0017807007 | 0.2848844 | 0.0017814746 | 0.2866242 | 0.0017849347 | 0.2821822 | 0.0017813878 | 0.2801443
0.002222493 | 0.3718764 | 0.0022215527 | 0.3666197 | 0.0022213912 | 0.3912328 | 0.0022207281 | 0.4008775 | 0.0022242965 | 0.4069203 | 0.0022285761 | 0.3953305 | 0.0022237516 | 0.4125506
0.0026895745 | 0.4769693 | 0.0026884992 | 0.4715298 | 0.0026862689 | 0.5014202 | 0.0026878554 | 0.5142986 | 0.0026879109 | 0.5281367 | 0.0026935962 | 0.5048922 | 0.0026879736 | 0.531425
0.0031740353 | 0.5822967 | 0.0031697918 | 0.572326 | 0.0031693072 | 0.6043867 | 0.0031696399 | 0.6323547 | 0.0031723909 | 0.6506579 | 0.0031795711 | 0.611954 | 0.0031729045 | 0.6513743
0.003671646 | 0.6855158 | 0.0036680655 | 0.6724639 | 0.0036708745 | 0.6938838 | 0.003667687 | 0.7403534 | 0.0036691312 | 0.7620229 | 0.0036784211 | 0.7228929 | 0.0036733434 | 0.7715043
0.0041889237 | 0.788203 | 0.0041861751 | 0.7723556 | 0.0041859508 | 0.8129289 | 0.00418489 | 0.855563 | 0.00418604 | 0.8654171 | 0.004197112 | 0.8267461 | 0.0041883185 | 0.8871016
0.004714175 | 0.8845762 | 0.0047109562 | 0.862175 | 0.0047124173 | 0.904641 | 0.0047098158 | 0.9539754 | 0.0047134131 | 0.9770742 | 0.0047269562 | 0.9384547 | 0.0047172684 | 1.003043
0.0052552718 | 0.9803325 | 0.0052546859 | 0.9599027 | 0.0052543483 | 0.9981493 | 0.0052534779 | 1.051625 | 0.0052530897 | 1.0728 | 0.0052683662 | 1.011103 | 0.005262177 | 1.105315
0.0058063335 | 1.070154 | 0.0058027217 | 1.041609 | 0.005803773 | 1.086958 | 0.0058021889 | 1.142997 | 0.0058041708 | 1.169019 | 0.0058207348 | 1.109256 | 0.005809885 | 1.206756
0.00637122 | 1.159471 | 0.0063651321 | 1.113849 | 0.006370287 | 1.17059 | 0.0063629404 | 1.228749 | 0.0063644715 | 1.26826 | 0.0063829185 | 1.199108 | 0.0063744653 | 1.29748
0.0069491531 | 1.24134 | 0.0069430435 | 1.189753 | 0.0069465443 | 1.246505 | 0.006941117 | 1.301174 | 0.0069427831 | 1.357718 | 0.0069630167 | 1.28301 | 0.0069484177 | 1.398367
0.0075311414 | 1.316005 | 0.0075260034 | 1.255027 | 0.0075297912 | 1.309743 | 0.0075239685 | 1.366619 | 0.0075272548 | 1.430319 | 0.0075484094 | 1.344991 | 0.0075341215 | 1.473157
0.0081259349 | 1.380627 | 0.008118082 | 1.312972 | 0.0081216793 | 1.360802 | 0.008115548 | 1.431574 | 0.0081210573 | 1.504666 | 0.0081447315 | 1.414336 | 0.0081295442 | 1.525297
0.0087303097 | 1.433954 | 0.0087281904 | 1.366861 | 0.0087288004 | 1.431004 | 0.0087255261 | 1.479815 | 0.0087269438 | 1.555291 | 0.0087527808 | 1.46495 | 0.0087273923 | 1.570479
0.009343456 | 1.467729 | 0.0093399623 | 1.413309 | 0.0093422384 | 1.474561 | 0.0093379443 | 1.536161 | 0.0093385133 | 1.600952 | 0.0093617101 | 1.501554 | 0.0093431063 | 1.617174
0.009971051 | 1.506043 | 0.009962167 | 1.44653 | 0.00996821 | 1.512645 | 0.00996065 | 1.566494 | 0.00996325 | 1.632409 | 0.009986892 | 1.532892 | 0.009967054 | 1.643099