## Sheet1
Ch4 Current | Ch4 | Ch5 Current | Ch5 | Ch6 Current | Ch6 | Ch7 Current | Ch7 | Ch8 Current | Ch8 | Ch9 Current | Ch9 | Ch10 Current | Ch10
-6.99e-08 | 0.001920274 | 4.8e-09 | 0.001948544 | 2.17e-08 | 0.001936632 | 4.82e-08 | 0.001869253 | -7.2e-09 | 0.001930651 | -1.69e-08 | 0.001988645 | 2.65e-08 | 0.00197368
0.0004876285 | 0.002117918 | 0.0004878503 | 0.002142005 | 0.0004872813 | 0.00213516 | 0.0004884507 | 0.002063548 | 0.0004865025 | 0.002128234 | 0.0004883566 | 0.002186152 | 0.0004872692 | 0.002170486
0.0007004028 | 0.002619601 | 0.000700885 | 0.002651935 | 0.0007019917 | 0.002640558 | 0.0007021942 | 0.00257395 | 0.0007000218 | 0.00264626 | 0.0007016614 | 0.002688401 | 0.0007014612 | 0.002684756
0.0010008939 | 0.06410887 | 0.0010016558 | 0.06213497 | 0.0010031675 | 0.06560953 | 0.0010020368 | 0.06297558 | 0.0009967613 | 0.06235537 | 0.0010031 | 0.06491403 | 0.0010019982 | 0.06421186
0.0013725795 | 0.1777326 | 0.0013730835 | 0.1726588 | 0.0013757573 | 0.1803303 | 0.0013701154 | 0.170319 | 0.0013660552 | 0.1755876 | 0.0013758755 | 0.1799629 | 0.0013745614 | 0.1815496
0.0017859932 | 0.3032128 | 0.0017873747 | 0.2968083 | 0.0017911239 | 0.3053874 | 0.0017838545 | 0.2936203 | 0.0017801678 | 0.2999959 | 0.0017908466 | 0.3080839489 | 0.0017858605 | 0.3094586
0.0022245689 | 0.4231602 | 0.0022261916 | 0.4228012 | 0.0022305267 | 0.4348397 | 0.0022213164 | 0.4182785 | 0.0022187655 | 0.431311 | 0.0022307606 | 0.4384013 | 0.0022267389 | 0.4415008
0.002689642 | 0.5478689 | 0.0026919639 | 0.5549336 | 0.0026966245 | 0.5676858 | 0.0026858952 | 0.5487698 | 0.0026807645 | 0.5621664 | 0.0026976347 | 0.5647625 | 0.0026914624 | 0.5802873
0.0031729358 | 0.6691915258 | 0.0031754915 | 0.6869024 | 0.0031812371 | 0.6977785 | 0.0031680076 | 0.6837657 | 0.0031640872 | 0.6858701 | 0.003182175 | 0.6945467 | 0.0031709081 | 0.7131172
0.0036719619 | 0.7904788 | 0.0036754338 | 0.8081342 | 0.0036825416 | 0.8308216 | 0.0036702766 | 0.803974 | 0.0036638317 | 0.8181661 | 0.0036835567 | 0.8289588 | 0.0036688226 | 0.8402054
0.004185066 | 0.917031 | 0.0041887019 | 0.9310986 | 0.0042007864 | 0.9573053 | 0.004178978 | 0.9337719 | 0.0041782378 | 0.9522504 | 0.0041992795 | 0.9620806 | 0.0041844463 | 0.9626964
0.0047139894 | 1.024724 | 0.0047159737 | 1.045948 | 0.0047302304 | 1.078539 | 0.0047060642 | 1.053978 | 0.0047038195 | 1.069424 | 0.0047284004 | 1.080574 | 0.0047076627 | 1.089764
0.0052574393 | 1.137619 | 0.0052596189 | 1.163821 | 0.0052755609 | 1.191441 | 0.0052489933 | 1.173475 | 0.0052449403 | 1.189282 | 0.005274324 | 1.198464 | 0.0052513996 | 1.208492
0.0058077802 | 1.242393 | 0.0058097476 | 1.268604 | 0.0058307648 | 1.305928 | 0.0058012679 | 1.283212 | 0.0057992353 | 1.300002 | 0.0058259548 | 1.30318 | 0.0058042914 | 1.32794
0.0063745883 | 1.354624 | 0.0063793598 | 1.366569 | 0.0063995575 | 1.411366 | 0.0063630706 | 1.395096 | 0.0063620218 | 1.404515 | 0.0063945567 | 1.412357 | 0.0063642376 | 1.433736
0.0069510651 | 1.445773 | 0.0069545708 | 1.472616 | 0.0069772541 | 1.50898 | 0.0069394823 | 1.488401 | 0.0069357524 | 1.50084 | 0.0069727743 | 1.509589 | 0.0069438825 | 1.538021
0.007535069 | 1.537046 | 0.0075389026 | 1.563034 | 0.0075640862 | 1.584431 | 0.0075266472 | 1.568341 | 0.0075245471 | 1.587549 | 0.0075568241 | 1.597258 | 0.0075276622 | 1.626224
0.008134687 | 1.612221 | 0.0081394561 | 1.643776 | 0.0081640224 | 1.674872 | 0.0081249367 | 1.642925 | 0.0081210476 | 1.670532 | 0.0081570496 | 1.687064 | 0.008128587 | 1.710485
0.0087433801 | 1.678866 | 0.0087480021 | 1.713347 | 0.0087761368 | 1.766353 | 0.0087268715 | 1.715304 | 0.0087259674 | 1.745099 | 0.0087687131 | 1.760505 | 0.0087384446 | 1.782807
0.0093644274 | 1.761085 | 0.0093705611 | 1.776845 | 0.0093993058 | 1.835386 | 0.0093469423 | 1.772952671 | 0.0093493944 | 1.807236 | 0.0093930805 | 1.823657 | 0.0093550942 | 1.838879
0.009986892 | 1.813631 | 0.009994717 | 1.833142 | 0.01002746 | 1.884234 | 0.009975818 | 1.814111 | 0.009972616 | 1.863981 | 0.010016626 | 1.886925 | 0.009986483 | 1.890989