## Sheet1
Ch4 Current | Ch4 | Ch5 Current | Ch5 | Ch6 Current | Ch6 | Ch7 Current | Ch7 | Ch8 Current | Ch8 | Ch9 Current | Ch9 | Ch10 Current | Ch10
7.72e-08 | 0.001707413 | -1.45e-08 | 0.00173205 | -2.65e-08 | 0.001730044 | 2.4e-09 | 0.001669591 | -9.6e-09 | 0.001721027 | -5.55e-08 | 0.001780638 | -6.99e-08 | 0.001758353
0.0004802868 | 0.001897245 | 0.0004795683 | 0.00192049 | 0.0004817166 | 0.001920342 | 0.0004815695 | 0.001854038 | 0.0004806846 | 0.001912137 | 0.0004820879 | 0.001968418683 | 0.0004805568 | 0.001946293
0.0006943751 | 0.00240659 | 0.0006933697 | 0.002431219 | 0.0006954215 | 0.002472133 | 0.0006951322 | 0.002362223 | 0.0006945728 | 0.002446358 | 0.0006957856 | 0.002489753 | 0.0006963498 | 0.002482233
0.0009973062 | 0.06300419 | 0.0009957125 | 0.06412894 | 0.0009988349 | 0.06167399 | 0.0009990326 | 0.06097953 | 0.0009982948 | 0.06394983 | 0.001000132 | 0.06311077 | 0.0009971399 | 0.06478114
0.0013702191 | 0.1773627 | 0.0013680299 | 0.1758708 | 0.0013715548 | 0.168458 | 0.0013707688 | 0.1692102 | 0.0013711136 | 0.1737261 | 0.0013714753 | 0.1743654 | 0.0013719816 | 0.1780268
0.0017853783 | 0.3127101 | 0.0017836954 | 0.3002307 | 0.0017898509 | 0.2956354 | 0.0017880884 | 0.2891163 | 0.0017859353 | 0.3000356 | 0.0017890986 | 0.3066806 | 0.0017889202 | 0.3040723
0.002227901 | 0.4452889 | 0.0022254249 | 0.4327108 | 0.0022347991 | 0.4292739 | 0.0022322795 | 0.4241647 | 0.0022277781 | 0.4292298 | 0.0022338274 | 0.4428415 | 0.0022293428 | 0.4328767
0.0026940494 | 0.583909 | 0.0026909175 | 0.5733241 | 0.0027007691 | 0.5620576 | 0.002697097 | 0.5592261 | 0.0026929259 | 0.5664652 | 0.0026998215 | 0.5731386 | 0.0026967715 | 0.5630353
0.0031780063 | 0.7247764 | 0.0031743029 | 0.7105486 | 0.0031884317 | 0.6961572 | 0.0031832021 | 0.6874009 | 0.0031753131 | 0.6776566 | 0.0031861436 | 0.7194273 | 0.0031806006 | 0.7037137
0.003678749 | 0.8611611 | 0.0036737533 | 0.8381582 | 0.0036880389 | 0.8258549 | 0.0036818304 | 0.82225 | 0.003677517 | 0.8064076 | 0.0036839569 | 0.8440392 | 0.0036813723 | 0.8354646
0.0041934589 | 0.9861979 | 0.0041897025 | 0.9560123 | 0.0042068478 | 0.9499508 | 0.0042007358 | 0.9465121 | 0.0041928368 | 0.9343065 | 0.0042026984 | 0.9718927 | 0.0041928682 | 0.961012
0.004720304 | 1.111955 | 0.0047167259 | 1.076125 | 0.0047369066 | 1.066327 | 0.0047281111 | 1.051492 | 0.0047191009 | 1.058488 | 0.0047317711 | 1.093135 | 0.0047199544 | 1.086964
0.0052628111 | 1.226736 | 0.0052592524 | 1.164667 | 0.0052797609 | 1.167853 | 0.0052685037 | 1.130896 | 0.0052612102 | 1.177629 | 0.0052737622 | 1.201926 | 0.0052589125 | 1.191901
0.0058114787 | 1.33768 | 0.0058077802 | 1.297474 | 0.0058324068 | 1.276576 | 0.005819346 | 1.223295 | 0.0058110158 | 1.271015 | 0.005825352 | 1.299506 | 0.0058116572 | 1.298257
0.0063743303 | 1.436286 | 0.0063716613 | 1.383221 | 0.0063962011 | 1.372098 | 0.0063789981 | 1.322999 | 0.0063765533 | 1.39009 | 0.0063916369 | 1.427407 | 0.006371777 | 1.411166
0.0069513158 | 1.531692 | 0.0069482321 | 1.461178 | 0.0069746164 | 1.45044 | 0.0069553037 | 1.43619 | 0.0069542983 | 1.479871 | 0.0069721957 | 1.485947 | 0.0069507709 | 1.494304
0.0075354524 | 1.59987 | 0.0075307243 | 1.552308 | 0.007561246 | 1.535169 | 0.0075419574 | 1.512278 | 0.0075349991 | 1.557929 | 0.0075572556 | 1.592863 | 0.007535884 | 1.577155
0.0081277841 | 1.676478 | 0.0081224581 | 1.611061 | 0.0081569821 | 1.606656 | 0.0081353742 | 1.587155 | 0.0081247438 | 1.629225 | 0.0081521431 | 1.66489 | 0.0081277504 | 1.653348
0.0087345459 | 1.728498 | 0.0087291379 | 1.683396 | 0.0087652074 | 1.663818 | 0.0087410269 | 1.657882 | 0.0087309366 | 1.688863 | 0.0087578633 | 1.7315 | 0.0087339817 | 1.701433
0.0093468387 | 1.797564 | 0.0093398008 | 1.750894 | 0.0093772205 | 1.72188 | 0.0093527072 | 1.701619549 | 0.0093396875 | 1.734766 | 0.0093692905 | 1.752934 | 0.0093496162 | 1.751293
0.009975336 | 1.830563 | 0.0099626 | 1.773949 | 0.009999364 | 1.76411 | 0.009975457 | 1.748384 | 0.009966163 | 1.776427 | 0.009993778 | 1.789671 | 0.00997471 | 1.783296