## Sheet1
Ch4 Current | Ch4 | Ch5 Current | Ch5 | Ch6 Current | Ch6 | Ch7 Current | Ch7 | Ch8 Current | Ch8 | Ch9 Current | Ch9 | Ch10 Current | Ch10
1.93e-08 | 0.001916069 | -1.69e-08 | 0.001942665 | -2.41e-08 | 0.001939551 | -5.79e-08 | 0.00187284 | -1.45e-08 | 0.001927108 | 2.17e-08 | 0.001994079 | -3.86e-08 | 0.001968498
0.0004798118 | 0.002129358 | 0.000479426 | 0.002150236 | 0.0004800433 | 0.002150003 | 0.0004798335 | 0.002077105 | 0.0004800409 | 0.002138249 | 0.0004797877 | 0.002201332 | 0.0004801542 | 0.002180356
0.0006949538 | 0.002677976 | 0.0006944619 | 0.002736099 | 0.0006938302 | 0.002720036 | 0.0006954625 | 0.002621591077 | 0.000695096 | 0.002724843 | 0.0006951925 | 0.002772329357 | 0.0006953444 | 0.002752913
0.0009976342 | 0.06955754 | 0.0009988831 | 0.06436035 | 0.0009957632 | 0.0651956 | 0.0009966239 | 0.06700306 | 0.0009977282 | 0.06610244 | 0.0009971736 | 0.06543323 | 0.0009992206 | 0.06970226
0.001367702 | 0.1890059 | 0.0013675284 | 0.1790406 | 0.0013686326 | 0.1826368 | 0.0013682854 | 0.1847469 | 0.0013699539 | 0.1813589 | 0.0013693584 | 0.1765937 | 0.0013697176 | 0.185941
0.0017814746 | 0.3239226 | 0.0017811781 | 0.3120538 | 0.0017814577 | 0.3088973 | 0.001780814 | 0.3202922 | 0.0017832397 | 0.3200421 | 0.0017812287 | 0.3128604 | 0.0017846598 | 0.3260783
0.0022218372 | 0.4723986 | 0.0022221434 | 0.4491754 | 0.0022226136 | 0.4494767 | 0.0022199807 | 0.4589773 | 0.0022235491 | 0.4632207 | 0.0022223339 | 0.4601542 | 0.0022231729 | 0.4670408
0.0026863461 | 0.6222824 | 0.0026861436 | 0.6000878 | 0.0026843377 | 0.5956618 | 0.0026865245 | 0.6082011 | 0.0026876529 | 0.6058721 | 0.0026849814 | 0.6071169 | 0.002687947 | 0.6152849
0.0031686296 | 0.7705626 | 0.0031689793 | 0.7382272 | 0.0031675977 | 0.741028 | 0.0031671589 | 0.7545664 | 0.0031693361 | 0.7449693 | 0.00316496 | 0.7496459 | 0.0031704982 | 0.766813
0.0036632458 | 0.9218786 | 0.0036633856 | 0.8788518 | 0.0036668383 | 0.8844162 | 0.003664813 | 0.8915893 | 0.0036671782 | 0.8941842 | 0.0036636701 | 0.8925674 | 0.0036657268 | 0.9139288
0.0041782788 | 1.064304 | 0.004178573 | 1.016278 | 0.0041800534 | 1.017472 | 0.0041771794 | 1.018247 | 0.0041812083 | 1.038689 | 0.0041759063 | 1.031444 | 0.0041810395 | 1.056094
0.0047044247 | 1.192842 | 0.0047052324 | 1.153783 | 0.0047068068 | 1.149467 | 0.0047041064 | 1.11814 | 0.0047082775 | 1.150883 | 0.004703019 | 1.153584 | 0.0047037062 | 1.19829
0.0052470428 | 1.325833 | 0.0052487763 | 1.271239 | 0.0052503194 | 1.269609 | 0.0052428594 | 1.237745 | 0.0052496299 | 1.292771 | 0.0052429199 | 1.285774 | 0.0052428642 | 1.330219
0.0057961082 | 1.451662 | 0.0057986109 | 1.40291 | 0.005796535 | 1.390201 | 0.0057922457 | 1.32374 | 0.0057995126 | 1.412082 | 0.0057939744 | 1.438983 | 0.0057941456 | 1.437725
0.0063575372 | 1.559187 | 0.0063583956 | 1.521424 | 0.0063624872 | 1.498009 | 0.0063518857 | 1.439197 | 0.0063636951 | 1.531323 | 0.0063560906 | 1.557226 | 0.0063582027 | 1.562021
0.0069344721 | 1.691472 | 0.0069371991 | 1.636944 | 0.0069382961 | 1.604565 | 0.0069328471 | 1.546393 | 0.0069424407 | 1.648718 | 0.0069326638 | 1.664217 | 0.006937052 | 1.652796
0.0075225122 | 1.775572 | 0.0075236599 | 1.731317 | 0.0075262686 | 1.697814 | 0.0075168775 | 1.665745 | 0.0075287472 | 1.736325 | 0.0075208968 | 1.785664 | 0.0075207015 | 1.768458
0.0081225256 | 1.880779 | 0.0081208813 | 1.814577 | 0.0081262965 | 1.776522 | 0.0081163171 | 1.74917 | 0.0081246449 | 1.831563 | 0.0081161459 | 1.895497 | 0.0081193816 | 1.860313
0.0087313368 | 1.962454 | 0.0087282868 | 1.889827 | 0.0087322 | 1.830199 | 0.0087256491 | 1.837609 | 0.0087359853 | 1.88838 | 0.0087270692 | 1.938507 | 0.0087278239 | 1.951473
0.0093506699 | 2.01928 | 0.0093470436 | 1.946628 | 0.0093519116 | 1.894226 | 0.0093481889 | 1.883425 | 0.0093509688 | 1.957202 | 0.0093405072 | 1.985765 | 0.0093485867 | 2.019095
0.009976275 | 2.068206 | 0.009972688 | 1.989645 | 0.009978129 | 1.942901 | 0.00997914 | 1.98691 | 0.009981018 | 2.016124 | 0.009970569 | 2.0476 | 0.009975649 | 2.042943