## Sheet1
Ch4 Current | Ch4 | Ch5 Current | Ch5 | Ch6 Current | Ch6 | Ch7 Current | Ch7 | Ch8 Current | Ch8 | Ch9 Current | Ch9 | Ch10 Current | Ch10
-1.45e-08 | 0.001713111 | -3.62e-08 | 0.001737888 | -4.58e-08 | 0.001734054 | -1.93e-08 | 0.00167237 | -5.79e-08 | 0.001725013 | -1.21e-08 | 0.001788077 | -4.58e-08 | 0.001761651
0.0004746497 | 0.001888194 | 0.0004752211 | 0.001908353 | 0.0004744713 | 0.001908292 | 0.0004749463 | 0.001840727427 | 0.0004750717 | 0.001895438 | 0.0004734852 | 0.001952073 | 0.0004761735 | 0.001934109
0.0006878532 | 0.002368663 | 0.0006886705 | 0.002396845 | 0.0006890394 | 0.002390494 | 0.0006897941 | 0.002339481 | 0.000689635 | 0.002434614 | 0.000690691 | 0.002451261 | 0.0006897266 | 0.002427353
0.0009913461 | 0.06367951 | 0.0009923226 | 0.06133982 | 0.0009883082 | 0.06361764 | 0.0009910061 | 0.06056092 | 0.0009920188 | 0.06032618 | 0.0009944925 | 0.06218724 | 0.0009917367 | 0.06557549
0.0013625709 | 0.1762651 | 0.0013648545 | 0.1697254 | 0.0013642951 | 0.1770957 | 0.0013654428 | 0.1643221 | 0.0013668774 | 0.1675882 | 0.0013710051 | 0.1675561 | 0.0013650908 | 0.1735905
0.0017794083 | 0.3070057 | 0.0017818869 | 0.2912804 | 0.0017806091 | 0.3018257 | 0.0017821208 | 0.2857343 | 0.0017825283 | 0.2913087 | 0.0017860124 | 0.281633 | 0.0017817953 | 0.2911757
0.0022202146 | 0.4285565 | 0.0022233875 | 0.4162645 | 0.002220757 | 0.4220863 | 0.0022226787 | 0.4017934 | 0.002225408 | 0.4132229 | 0.0022300493 | 0.3956934 | 0.0022225316 | 0.4097661
0.002686932 | 0.5558674 | 0.0026906691 | 0.5430599 | 0.0026875998 | 0.5449841 | 0.0026901942 | 0.5226242 | 0.0026922725 | 0.5316696 | 0.0026925739 | 0.5133179 | 0.0026897361 | 0.5322799
0.0031691215 | 0.6842134 | 0.0031735627 | 0.6647046 | 0.0031718918 | 0.6704374 | 0.0031747634 | 0.6363552 | 0.0031737435 | 0.6498012 | 0.0031772396 | 0.6323942 | 0.0031718315 | 0.6537579
0.0036704453 | 0.8108246 | 0.0036753591 | 0.7878965 | 0.0036727889 | 0.789883 | 0.0036759594 | 0.7507203 | 0.0036731023 | 0.7659537 | 0.003678532 | 0.7411897 | 0.0036730517 | 0.7728231
0.0041846561 | 0.9323234 | 0.0041899556 | 0.9047291 | 0.0041868309 | 0.9071164 | 0.0041902498 | 0.8689644 | 0.0041890997 | 0.8768264 | 0.0041926801 | 0.849341 | 0.0041866211 | 0.8861007
0.0047128875 | 1.045518 | 0.0047198652 | 1.015846 | 0.0047153588 | 1.019196 | 0.004718228 | 0.9725636 | 0.004716345 | 0.9865892 | 0.0047216615 | 0.9521002 | 0.0047145777 | 0.9945571
0.0052508016 | 1.160618 | 0.0052592524 | 1.129164 | 0.0052554381 | 1.119258 | 0.0052597539 | 1.070466 | 0.0052565038 | 1.094377429 | 0.0052595225 | 1.052301 | 0.0052512959 | 1.094105
0.0058045035 | 1.268946 | 0.0058133545 | 1.231747 | 0.0058106108 | 1.222588 | 0.0058124914 | 1.168663 | 0.005809533 | 1.191032 | 0.0058149965 | 1.148791 | 0.0058051352 | 1.190751
0.006367196 | 1.374527 | 0.0063787835 | 1.328107 | 0.0063715214 | 1.308211 | 0.0063724015 | 1.257692 | 0.0063706968 | 1.28713 | 0.0063784026 | 1.243812 | 0.0063689994 | 1.283448
0.0069417921 | 1.464093 | 0.0069548071 | 1.414659 | 0.0069497728 | 1.389154 | 0.0069559933 | 1.370567 | 0.0069491001 | 1.366494 | 0.0069531362 | 1.328645 | 0.0069442394 | 1.364888
0.0075263096 | 1.535635 | 0.007540477 | 1.495081 | 0.0075342903 | 1.463097 | 0.007539204 | 1.451244 | 0.0075320793 | 1.452299 | 0.0075426591 | 1.403913 | 0.0075289739 | 1.445779
0.0081192176 | 1.607297 | 0.0081340626 | 1.568936 | 0.0081278444 | 1.527784 | 0.0081303809 | 1.518268 | 0.0081259421 | 1.527863 | 0.0081387497 | 1.471912 | 0.0081231139 | 1.514409
0.0087299577 | 1.66792 | 0.0087435392 | 1.631389 | 0.0087363566 | 1.594884 | 0.0087374995 | 1.571468 | 0.008731561 | 1.596777 | 0.0087469798 | 1.532788 | 0.0087323253 | 1.571905
0.0093406639 | 1.714005 | 0.0093547494 | 1.681484 | 0.0093501635 | 1.631312 | 0.0093518006 | 1.623469 | 0.0093445626 | 1.649396 | 0.0093636004 | 1.576178 | 0.0093436778 | 1.617943
0.009965947 | 1.745165 | 0.009981259 | 1.72381 | 0.009974879 | 1.690322 | 0.009976203 | 1.661706 | 0.009963419 | 1.690255 | 0.009989661 | 1.629064 | 0.009967247 | 1.661771