## Sheet1
Ch4 Current | Ch4 | Ch5 Current | Ch5 | Ch6 Current | Ch6 | Ch7 Current | Ch7 | Ch8 Current | Ch8 | Ch9 Current | Ch9 | Ch10 Current | Ch10
0 | 0.001717189 | -9.6e-09 | 0.001733289 | 3.38e-08 | 0.001727547 | 2.65e-08 | 0.00166957 | -3.13e-08 | 0.001722926 | -3.38e-08 | 0.001782362 | -2.17e-08 | 0.001754241
0.0004698927 | 0.00190384 | 0.0004693189 | 0.001918454 | 0.0004695551 | 0.001912932 | 0.0004688945 | 0.001847382 | 0.0004690392 | 0.001901618 | 0.0004701724 | 0.001963135 | 0.0004695793 | 0.001934302
0.0006849406 | 0.002416473 | 0.0006830817 | 0.002438862 | 0.0006831998 | 0.002428405 | 0.000684145 | 0.002373417368 | 0.0006844464 | 0.002426285 | 0.000684579 | 0.002485117 | 0.000684591 | 0.002473669
0.0009885661 | 0.06739265 | 0.0009878163 | 0.06214469 | 0.0009848579 | 0.06386618 | 0.0009862009 | 0.0623824 | 0.0009865312 | 0.06285362 | 0.0009872859 | 0.06328671 | 0.000987879 | 0.06640528
0.001367145 | 0.1867283 | 0.0013641529 | 0.175711 | 0.0013587108 | 0.1804941 | 0.0013607048 | 0.1733287 | 0.0013610254 | 0.1792473 | 0.0013635911 | 0.1762908 | 0.0013640299 | 0.1807136
0.0017842524 | 0.3216697 | 0.0017820605 | 0.3062554 | 0.0017762498 | 0.3126331 | 0.0017796591 | 0.299498 | 0.0017799532 | 0.3100426 | 0.0017805922 | 0.3102611 | 0.001781477 | 0.3027049
0.0022316551 | 0.4597439 | 0.002224188 | 0.4411103 | 0.0022199614 | 0.4468854 | 0.0022232091 | 0.4256051 | 0.0022231585 | 0.4428991 | 0.0022245135 | 0.4480415 | 0.0022231054 | 0.4291354
0.0026965039 | 0.6005362 | 0.0026903702 | 0.5830378 | 0.0026871876 | 0.5896611 | 0.002689548 | 0.5566208 | 0.0026896541 | 0.5804268 | 0.0026923255 | 0.5863891 | 0.0026885426 | 0.5564983
0.0031871756 | 0.7358655 | 0.0031781365 | 0.7324433 | 0.0031718894 | 0.7292683 | 0.0031767839 | 0.6889684 | 0.0031766633 | 0.7195497 | 0.0031742764 | 0.7204168 | 0.0031761787 | 0.6865571
0.0036872263 | 0.8741309 | 0.0036775315 | 0.867725 | 0.0036726442 | 0.8658918 | 0.0036761692 | 0.8246969 | 0.0036767551 | 0.8525702 | 0.0036754748 | 0.862024 | 0.0036779028 | 0.8110879
0.0042083113 | 1.011464 | 0.0041953736 | 1.004728 | 0.0041891937 | 0.998298 | 0.0041925451 | 0.9544094 | 0.0041924004 | 0.9791451 | 0.0041931189 | 0.9804721 | 0.0041949034 | 0.9327635
0.004736733 | 1.13302 | 0.0047250538 | 1.121762 | 0.0047172949 | 1.122053 | 0.0047198821 | 1.088561 | 0.0047190141 | 1.104914 | 0.0047216446 | 1.11911 | 0.0047238483 | 1.043023
0.0052804529 | 1.269261 | 0.0052615453 | 1.265931 | 0.0052535768 | 1.249209 | 0.0052626183 | 1.203724 | 0.0052613573 | 1.223432 | 0.005262423 | 1.247532 | 0.0052639564 | 1.154932
0.0058351216 | 1.385724 | 0.0058164793 | 1.381414 | 0.005807257 | 1.372749 | 0.0058141864 | 1.318336 | 0.0058122189 | 1.337347 | 0.005816894 | 1.350153 | 0.0058176679 | 1.264656
0.0064019758 | 1.490214 | 0.0063798854 | 1.500891 | 0.0063704991 | 1.486823 | 0.0063746823 | 1.427252 | 0.0063735732 | 1.422026 | 0.0063793164 | 1.465464 | 0.0063804496 | 1.361758
0.0069776856 | 1.568553 | 0.0069581609 | 1.610421 | 0.0069469349 | 1.593719 | 0.006953739 | 1.536261 | 0.0069512532 | 1.520199 | 0.0069549927 | 1.56924 | 0.0069554556 | 1.4499
0.0075671241 | 1.676311 | 0.0075386061 | 1.693193 | 0.0075319708 | 1.675053 | 0.0075344687 | 1.624288 | 0.0075309533 | 1.595137 | 0.0075383143 | 1.649147 | 0.0075385193 | 1.526304
0.0081618477 | 1.763941 | 0.0081337973 | 1.775166 | 0.0081239771 | 1.754202 | 0.0081265569 | 1.689835 | 0.0081242447 | 1.66727 | 0.0081325677 | 1.724532 | 0.0081331271 | 1.59065
0.0087740898 | 1.852032 | 0.0087404193 | 1.835134 | 0.0087315924 | 1.821392 | 0.0087357948 | 1.758828 | 0.0087340203 | 1.730932 | 0.0087383433 | 1.802182 | 0.0087409425 | 1.65312
0.0093872433 | 1.917194 | 0.0093518296 | 1.891552 | 0.0093473474 | 1.872057 | 0.0093480972 | 1.797594 | 0.0093489001 | 1.800577 | 0.0093506795 | 1.85557 | 0.0093557234 | 1.700917
0.010010727 | 1.959391 | 0.009974879 | 1.931312 | 0.009968475 | 1.922138 | 0.009967295 | 1.834503 | 0.00997459 | 1.871963 | 0.009968354 | 1.889888 | 0.009978249 | 1.741693