## Sheet1
Ch4 Current | Ch4 | Ch5 Current | Ch5 | Ch6 Current | Ch6 | Ch7 Current | Ch7 | Ch8 Current | Ch8 | Ch9 Current | Ch9 | Ch10 Current | Ch10
9.6e-09 | 0.001913893 | -2.4e-09 | 0.001940671 | 2.4e-09 | 0.001930062 | -1.45e-08 | 0.001868983914 | 0 | 0.001928014 | -5.3e-08 | 0.001982499 | 1.21e-08 | 0.001964515
0.0004738927 | 0.002121118 | 0.0004738517 | 0.002142887 | 0.0004738251 | 0.002132116 | 0.0004749993 | 0.002065931182 | 0.0004745364 | 0.002127707 | 0.0004750355 | 0.002183499 | 0.0004742133 | 0.002161085
0.0006888321 | 0.002802111 | 0.0006887332 | 0.002848987 | 0.0006883402 | 0.00284786 | 0.0006905994 | 0.002792437284 | 0.000689852 | 0.002798871 | 0.0006911395 | 0.002890394 | 0.0006905777 | 0.002879034
0.0009930097 | 0.07222725 | 0.0009937282 | 0.06736062 | 0.0009933328 | 0.06660818 | 0.0009964117 | 0.06596796 | 0.00099429 | 0.07064701 | 0.0009942587 | 0.06688002 | 0.0009926915 | 0.06985297
0.0013646134 | 0.1912423 | 0.0013659298 | 0.1833154 | 0.0013635525 | 0.1852928 | 0.0013695585 | 0.1784387 | 0.0013679961 | 0.1880322 | 0.0013672897 | 0.1853215 | 0.0013661299 | 0.1883861
0.001779635 | 0.3290332 | 0.0017802498 | 0.3241928 | 0.0017787983 | 0.3183039 | 0.0017858798 | 0.3125069 | 0.0017834374 | 0.3215779 | 0.00178221 | 0.3269109 | 0.0017811805 | 0.3186687
0.0022180494 | 0.4720803 | 0.0022190645 | 0.4598393 | 0.0022174008 | 0.4624382 | 0.0022260252 | 0.4501533 | 0.0022230789 | 0.4617741 | 0.0022237805 | 0.4680549 | 0.0022193683 | 0.4511941
0.0026828091 | 0.6239039 | 0.0026841785 | 0.603921 | 0.0026832286 | 0.603582 | 0.0026927885 | 0.5907228 | 0.0026886631 | 0.6124542 | 0.002685372 | 0.6201536 | 0.0026835324 | 0.5910677
0.0031619631 | 0.7672129 | 0.0031630119 | 0.7525861 | 0.0031669732 | 0.7457216 | 0.0031738375 | 0.7341712 | 0.0031697653 | 0.7599007 | 0.0031684175 | 0.7612643 | 0.0031663777 | 0.7253278
0.0036602247 | 0.9169542 | 0.0036618233 | 0.8939194 | 0.0036613362 | 0.8787564 | 0.0036740451 | 0.8761866 | 0.0036694181 | 0.8937493 | 0.0036672699 | 0.9089369 | 0.0036636123 | 0.8557891
0.0041721909 | 1.049408 | 0.0041736255 | 1.040318 | 0.0041763138 | 1.030994 | 0.0041879472 | 1.008051 | 0.0041817242 | 1.021026 | 0.0041833372 | 1.05125 | 0.004175875 | 0.983871
0.0046990335 | 1.186071 | 0.0047010371 | 1.17192 | 0.0047013096 | 1.152133 | 0.0047162244 | 1.14202 | 0.0047093866 | 1.150717 | 0.0047065464 | 1.181466 | 0.0047017026 | 1.114861
0.0052359131 | 1.31463 | 0.0052375502 | 1.292131 | 0.0052409932 | 1.290162 | 0.0052552862 | 1.272473 | 0.0052470524 | 1.273679 | 0.0052461772 | 1.304589 | 0.0052413935 | 1.235466
0.005789878 | 1.43828 | 0.0057908424 | 1.4204 | 0.0057911125 | 1.426178 | 0.0058122889 | 1.382548 | 0.0058018948 | 1.394365 | 0.0057996284 | 1.433975 | 0.0057957224 | 1.354017
0.0063552395 | 1.547703 | 0.0063553504 | 1.552365 | 0.0063573661 | 1.547587 | 0.0063778625 | 1.503819 | 0.0063681074 | 1.505728 | 0.0063647102 | 1.543915 | 0.0063563486 | 1.467372
0.0069316657 | 1.658329 | 0.0069306578 | 1.669728 | 0.0069390194 | 1.666166 | 0.0069556654 | 1.621059 | 0.0069455847 | 1.606917 | 0.0069402442 | 1.668398 | 0.0069353233 | 1.576287
0.0075179915 | 1.769334 | 0.0075174393 | 1.770681 | 0.0075233633 | 1.77133 | 0.0075440068 | 1.716305 | 0.0075332656 | 1.703543 | 0.007529702 | 1.745901 | 0.0075212609 | 1.663239
0.0081142967 | 1.853019 | 0.0081157939 | 1.864399 | 0.0081205293 | 1.857634 | 0.0081399263 | 1.799374 | 0.008129766 | 1.798074 | 0.0081262194 | 1.840839 | 0.008116252 | 1.738948
0.0087255237 | 1.955463 | 0.0087284773 | 1.944587 | 0.0087317009 | 1.924856 | 0.0087537308 | 1.869568 | 0.0087457791 | 1.872334 | 0.0087380082 | 1.917688 | 0.0087296249 | 1.806324
0.0093412305 | 2.013594 | 0.0093432751 | 2.005507 | 0.0093517862 | 1.990217 | 0.0093717401 | 1.92888 | 0.0093630579 | 1.943562 | 0.0093555426 | 1.953165 | 0.0093515692 | 1.846476
0.009972808 | 2.057402 | 0.009973795 | 2.061991 | 0.009978538 | 2.051626 | 0.010005021 | 2.001344 | 0.009996691 | 1.996477 | 0.009985472 | 1.989813 | 0.009983305 | 1.908363