## Sheet1
Ch4 Current | Ch4 | Ch5 Current | Ch5 | Ch6 Current | Ch6 | Ch7 Current | Ch7 | Ch8 Current | Ch8 | Ch9 Current | Ch9 | Ch10 Current | Ch10
2.17e-08 | 0.001719194 | -2.17e-08 | 0.001740197 | -2.89e-08 | 0.001736426 | 9.6e-09 | 0.00167861 | -3.13e-08 | 0.001724317 | -3.86e-08 | 0.00178012 | 5.79e-08 | 0.00176407
0.0004721736 | 0.001897564735 | 0.0004712646 | 0.001918685 | 0.0004718963 | 0.001916229 | 0.0004729186 | 0.001850845 | 0.000473707 | 0.001905201 | 0.000472839 | 0.001959016122 | 0.0004721181 | 0.00194216
0.0006852999 | 0.002440271 | 0.0006852444 | 0.002439786 | 0.0006860931 | 0.002446796 | 0.0006881956 | 0.002399684231 | 0.0006881015 | 0.002464996 | 0.0006881425 | 0.002516535 | 0.000688116 | 0.002531804
0.0009905239 | 0.06574703 | 0.0009883395 | 0.06744205 | 0.0009888241 | 0.0669682 | 0.0009946203 | 0.06448706 | 0.0009946806 | 0.06675443 | 0.0009934847 | 0.06677912 | 0.0009934871 | 0.0691178
0.0013631062 | 0.1828576 | 0.0013662818 | 0.1824758 | 0.0013646086 | 0.1834013 | 0.0013724156 | 0.1782544 | 0.0013691799 | 0.1781319 | 0.0013687025 | 0.1828299 | 0.0013697972 | 0.1822261
0.0017808863 | 0.314761 | 0.0017823113 | 0.3136785 | 0.0017813589 | 0.3136654 | 0.0017896242 | 0.308658 | 0.0017875097 | 0.3066215 | 0.0017853542 | 0.3206549 | 0.0017854772 | 0.305287
0.0022227703 | 0.4525328 | 0.0022255695 | 0.441019 | 0.0022247594 | 0.4466861 | 0.0022366942 | 0.4444685 | 0.0022298516 | 0.4421611 | 0.0022269149 | 0.4574507 | 0.0022299384 | 0.4374825
0.0026906064 | 0.5942362 | 0.0026924895 | 0.5779396 | 0.0026918361 | 0.5896934 | 0.0027008366 | 0.5840762 | 0.0026990162 | 0.5781245 | 0.0026914985 | 0.5964901 | 0.0026948572 | 0.5710181
0.003173418 | 0.734953 | 0.003176603 | 0.714627 | 0.0031733095 | 0.7269621 | 0.0031907126 | 0.73101 | 0.0031830671 | 0.7177798 | 0.003179084 | 0.7389334 | 0.0031828453 | 0.708771
0.0036755761 | 0.8744711 | 0.003677775 | 0.8490458 | 0.003673652 | 0.8674709 | 0.0036919496 | 0.8693119 | 0.0036859123 | 0.8511362 | 0.0036803693 | 0.8818286 | 0.0036836724 | 0.8488004
0.0041896591 | 0.9926829 | 0.0041938953 | 0.9882627 | 0.0041910985 | 1.001417 | 0.0042127646 | 1.002626 | 0.0041998726 | 0.9854587 | 0.0041995544 | 1.022396 | 0.004200948 | 0.9747551
0.0047188646 | 1.124879 | 0.0047225511 | 1.102956 | 0.0047187537 | 1.128529 | 0.0047407354 | 1.126409 | 0.0047292009 | 1.111569 | 0.0047258543 | 1.155928 | 0.0047289115 | 1.091235
0.0052565038 | 1.246994 | 0.0052616249 | 1.213437 | 0.0052604555 | 1.235483 | 0.0052834065 | 1.247943 | 0.0052669365 | 1.220492 | 0.0052653572 | 1.27801 | 0.0052660854 | 1.198394
0.0058115872 | 1.357969 | 0.005818126 | 1.321967 | 0.0058112063 | 1.352355 | 0.0058359245 | 1.35336 | 0.0058212315 | 1.336909 | 0.0058183888 | 1.382667 | 0.0058185118 | 1.311516
0.0063749741 | 1.467704 | 0.0063781157 | 1.418333 | 0.0063748511 | 1.438231 | 0.0064012187 | 1.453314 | 0.006381226 | 1.440918 | 0.0063796371 | 1.479997 | 0.0063810186 | 1.394957
0.0069486564 | 1.562581 | 0.0069536907 | 1.516392 | 0.0069496643 | 1.550681 | 0.0069743704 | 1.535624 | 0.0069594484 | 1.519885 | 0.0069542188 | 1.552909 | 0.0069539704 | 1.47736
0.0075314862 | 1.654436 | 0.0075358574 | 1.576787 | 0.0075333114 | 1.646287 | 0.0075627288 | 1.630923 | 0.0075402914 | 1.612811 | 0.0075348617 | 1.60299 | 0.007539544 | 1.55069
0.0081228342 | 1.712917 | 0.0081267474 | 1.665229 | 0.00812654 | 1.703495 | 0.0081565506 | 1.709037 | 0.0081343181 | 1.678314 | 0.0081269909 | 1.708052 | 0.0081335755 | 1.6206
0.0087312114 | 1.766299 | 0.0087330462 | 1.717193 | 0.0087318094 | 1.785032 | 0.008768349 | 1.755452 | 0.0087402867 | 1.742725 | 0.0087397249 | 1.765965 | 0.0087415935 | 1.672087
0.0093406929 | 1.808193 | 0.0093433402 | 1.756179 | 0.0093463613 | 1.821008 | 0.0093794483 | 1.785569 | 0.0093527361 | 1.789801 | 0.0093556246 | 1.806286 | 0.0093527144 | 1.712461
0.00996378 | 1.854581 | 0.009961276 | 1.796544 | 0.009964358 | 1.868836 | 0.010000303 | 1.83764 | 0.009970208 | 1.811826 | 0.009975288 | 1.848848 | 0.009971364 | 1.738449