## Sheet1
Ch4 Current | Ch4 | Ch5 Current | Ch5 | Ch6 Current | Ch6 | Ch7 Current | Ch7 | Ch8 Current | Ch8 | Ch9 Current | Ch9 | Ch10 Current | Ch10
3.86e-08 | 0.001937456 | -4.8e-09 | 0.001961691 | -1.93e-08 | 0.001956093 | -1.45e-08 | 0.001886896907 | -2.17e-08 | 0.001946781 | -2.89e-08 | 0.002005336 | 0 | 0.001991881
0.0004796527 | 0.002138577 | 0.0004774658 | 0.002157691 | 0.0004777889 | 0.002155018 | 0.0004787148 | 0.002081024 | 0.0004786039 | 0.002147589 | 0.0004789993 | 0.002205818 | 0.0004784447 | 0.002187808
0.0006940424 | 0.002957772 | 0.0006920075 | 0.002923069 | 0.0006935819 | 0.002905925 | 0.0006935698 | 0.002822062 | 0.0006933311 | 0.002847217 | 0.0006947296 | 0.002942622 | 0.0006938158 | 0.002981001
0.0010010747 | 0.06956703 | 0.0009991314 | 0.06935249 | 0.0009973062 | 0.07050394 | 0.0010003731 | 0.06842635 | 0.0009994159 | 0.07287605 | 0.0009997607 | 0.07216769 | 0.0009989024 | 0.0715097
0.0013718393 | 0.1863335 | 0.0013689895 | 0.1841576 | 0.0013706459 | 0.187925 | 0.0013715139 | 0.1832359 | 0.0013706121 | 0.1892629 | 0.0013719744 | 0.1922476 | 0.001369409 | 0.1867363
0.0017870275 | 0.3191296 | 0.0017816217 | 0.314018 | 0.001782731 | 0.3201787 | 0.0017841029 | 0.3140299 | 0.00178269 | 0.3252368 | 0.001786485 | 0.3178324 | 0.0017846936 | 0.3158724
0.0022283664 | 0.4703623 | 0.0022205135 | 0.4432627 | 0.0022208728 | 0.4611127 | 0.0022224568 | 0.4580375 | 0.0022217528 | 0.4617756 | 0.0022255551 | 0.4669041 | 0.0022224231 | 0.4547292
0.0026914768 | 0.6119356 | 0.0026827512 | 0.5904326 | 0.0026864232 | 0.5986057 | 0.0026845547 | 0.6035007 | 0.0026837277 | 0.6071555 | 0.0026887162 | 0.6102699 | 0.0026863678 | 0.5978191
0.0031746211 | 0.7624749 | 0.0031629781 | 0.7226742 | 0.0031660667 | 0.7412413 | 0.0031640872 | 0.747855 | 0.0031634531 | 0.7500835 | 0.0031694349 | 0.7541084 | 0.0031656544 | 0.7382851
0.0036705779 | 0.8937205 | 0.0036625466 | 0.8732813 | 0.0036615002 | 0.8702333 | 0.0036643404 | 0.8872808 | 0.0036629396 | 0.8808101 | 0.0036670143 | 0.8897718 | 0.0036637786 | 0.8713924
0.0041873372 | 1.025768 | 0.0041758364 | 1.004217 | 0.0041764416 | 1.018883 | 0.0041773361 | 1.027899 | 0.0041764175 | 0.9966165 | 0.0041804343 | 1.035059 | 0.0041755375 | 1.000739
0.0047147561 | 1.1458 | 0.0047021583 | 1.127499 | 0.0047014325 | 1.157477 | 0.0047021486 | 1.155181 | 0.0047002559 | 1.131535 | 0.0047058448 | 1.155258 | 0.0047021197 | 1.120468
0.0052552452 | 1.284466 | 0.0052418853 | 1.260827 | 0.0052444991 | 1.282141 | 0.0052426424 | 1.266861 | 0.0052406653 | 1.246152 | 0.0052405207 | 1.286691 | 0.0052397298 | 1.22714
0.0058092099 | 1.403301 | 0.0057905603 | 1.376623 | 0.0057942613 | 1.423909 | 0.0057908063 | 1.383769 | 0.0057896658 | 1.350152 | 0.0057935067 | 1.396451 | 0.0057939431 | 1.335922
0.0063708174 | 1.508283 | 0.0063558447 | 1.494242 | 0.0063573709 | 1.53059 | 0.0063573612 | 1.48283 | 0.0063551913 | 1.465621 | 0.0063572889 | 1.512433 | 0.0063589501 | 1.44036
0.0069520584 | 1.623589 | 0.006934653 | 1.572955 | 0.006937363 | 1.638434 | 0.0069341081 | 1.600396 | 0.006934002 | 1.549239 | 0.0069353618 | 1.618917 | 0.006935885 | 1.53417
0.0075430207 | 1.728336 | 0.0075194188 | 1.683419 | 0.0075220203 | 1.704819 | 0.0075191271 | 1.699929 | 0.0075188763 | 1.655789 | 0.0075194164 | 1.720904 | 0.0075228329 | 1.609974
0.0081413657 | 1.809784 | 0.0081148006 | 1.75778 | 0.0081153045 | 1.815474 | 0.0081146366 | 1.769697 | 0.0081146728 | 1.750811 | 0.0081172092 | 1.814923 | 0.0081195262 | 1.691422
0.0087527904 | 1.883667 | 0.008727549 | 1.792362 | 0.0087324531 | 1.904324 | 0.0087245906 | 1.833626 | 0.0087295092 | 1.804702 | 0.0087291717 | 1.877906 | 0.0087357298 | 1.760737
0.0093711977 | 1.941803 | 0.009349011 | 1.857918 | 0.0093495294 | 1.935514 | 0.0093437887 | 1.884226 | 0.0093460141 | 1.883328 | 0.0093488109 | 1.952099 | 0.0093544263 | 1.816908
0.01000572 | 1.972072 | 0.009980874 | 1.898283 | 0.009978081 | 1.997202 | 0.009976492 | 1.92227 | 0.009980199 | 1.916488 | 0.009979766 | 1.970296 | 0.009989733 | 1.871666