## Sheet1
Ch4 Current | Ch4 | Ch5 Current | Ch5 | Ch6 Current | Ch6 | Ch7 Current | Ch7 | Ch8 Current | Ch8 | Ch9 Current | Ch9 | Ch10 Current | Ch10
4.8e-09 | 0.001712045 | -2.65e-08 | 0.001740071 | -1.93e-08 | 0.001736321 | -2.17e-08 | 0.001670503 | 9.6e-09 | 0.001716388 | -2.65e-08 | 0.001779991 | -1.93e-08 | 0.001751801
0.0004725111 | 0.001896133 | 0.0004714454 | 0.001916817 | 0.0004710621 | 0.001914863 | 0.0004746353 | 0.001849933 | 0.000473842 | 0.00189527 | 0.000475361 | 0.00196087 | 0.0004730367 | 0.001929997
0.0006890901 | 0.002438905 | 0.0006893963 | 0.002461708 | 0.0006889237 | 0.002458699 | 0.0006883909 | 0.002371635 | 0.0006877326 | 0.002433369 | 0.0006892492 | 0.002502303 | 0.0006885693 | 0.002451763
0.0009952159 | 0.06292473 | 0.0009942056 | 0.06267051 | 0.0009938777 | 0.06246405 | 0.0009920501 | 0.06276703 | 0.0009920863 | 0.06227444 | 0.0009928337 | 0.06726906 | 0.0009902201 | 0.06568626
0.0013686616 | 0.1715894 | 0.0013713258 | 0.1696921 | 0.0013700793 | 0.1726495 | 0.0013670003 | 0.1717919 | 0.0013661613 | 0.1708097 | 0.0013675935 | 0.1806671 | 0.0013640733 | 0.1807926
0.0017847611 | 0.3038064 | 0.0017856363 | 0.2968942 | 0.0017832711 | 0.2987084 | 0.001784778 | 0.3015749 | 0.0017824149 | 0.2970516 | 0.0017860124 | 0.307044 | 0.0017811564 | 0.3070196
0.0022242844 | 0.4375565 | 0.0022262495 | 0.4357334 | 0.0022245931 | 0.4229519 | 0.0022267799 | 0.4303418 | 0.0022220542 | 0.4371444 | 0.0022276623 | 0.4435403 | 0.0022227004 | 0.4408923
0.0026869513 | 0.5762814 | 0.0026907246 | 0.5665757 | 0.0026880483 | 0.566253 | 0.0026953466 | 0.570565 | 0.0026865125 | 0.5677802 | 0.0026960579 | 0.5858643 | 0.0026874986 | 0.5823185
0.0031729021 | 0.7216723 | 0.0031738448 | 0.7062096 | 0.0031720606 | 0.7045528 | 0.0031792986 | 0.6963639 | 0.0031735265 | 0.7005756 | 0.0031797398 | 0.7245965 | 0.0031727791 | 0.7265705
0.0036694302 | 0.8677445 | 0.0036717015 | 0.8396666 | 0.0036701801 | 0.8342814 | 0.0036820594 | 0.8406588 | 0.0036692421 | 0.8519428 | 0.0036819124 | 0.8716401 | 0.0036713205 | 0.8697528
0.0041837664 | 0.9955895 | 0.0041862281 | 0.9692594 | 0.00418455 | 0.9616806 | 0.0041981849 | 0.9710224 | 0.0041870672 | 0.9798423 | 0.004197828 | 1.003631 | 0.0041864596 | 0.9892893
0.0047112793 | 1.11957 | 0.0047149924 | 1.095474 | 0.0047137892 | 1.074539 | 0.0047278675 | 1.095502 | 0.0047176445 | 1.101774 | 0.0047270815 | 1.144339 | 0.0047118001 | 1.118507
0.0052522627 | 1.23597 | 0.005252839 | 1.22081 | 0.0052518866 | 1.196705 | 0.0052689907 | 1.20075 | 0.0052522724 | 1.232571 | 0.0052659913 | 1.259491 | 0.0052534345 | 1.218026
0.0058027868 | 1.355186 | 0.0058085179 | 1.333807 | 0.0058081418 | 1.310407 | 0.0058246142 | 1.312698 | 0.0058060996 | 1.343056 | 0.0058221043 | 1.371958 | 0.0058043854 | 1.342634
0.0063676348 | 1.459092 | 0.0063708246 | 1.457932 | 0.0063716613 | 1.38705 | 0.0063897057 | 1.419804 | 0.0063679772 | 1.447431 | 0.0063880686 | 1.473538 | 0.0063656481 | 1.446937
0.0069408181 | 1.55702 | 0.0069504623 | 1.543695 | 0.0069484997 | 1.49966 | 0.0069661053 | 1.51515 | 0.0069458427 | 1.540075 | 0.0069665514 | 1.574004 | 0.0069451845 | 1.52877
0.0075326724 | 1.630784 | 0.0075359322 | 1.634736 | 0.0075361637 | 1.56265 | 0.007550618 | 1.594804 | 0.0075265748 | 1.608655 | 0.0075525589 | 1.675984 | 0.007526705 | 1.606728
0.0081290982 | 1.727849 | 0.0081331078 | 1.71432 | 0.0081327582 | 1.652702 | 0.0081449533 | 1.667135 | 0.0081225907 | 1.674305 | 0.0081476079 | 1.756705 | 0.0081210091 | 1.690498
0.0087349389 | 1.78779 | 0.0087427194 | 1.766508 | 0.008744072 | 1.715027 | 0.0087563829 | 1.743564 | 0.0087304833 | 1.735397 | 0.0087602599 | 1.821686 | 0.0087331041 | 1.74545
0.0093554896 | 1.842971 | 0.0093593569 | 1.812923 | 0.0093663828 | 1.750198 | 0.0093698137 | 1.793268 | 0.0093416983 | 1.770103 | 0.0093720078 | 1.865519 | 0.0093463227 | 1.802301
0.009980368 | 1.879598 | 0.009983666 | 1.850794 | 0.009991563 | 1.820871 | 0.009995849 | 1.828924 | 0.009965586 | 1.797819 | 0.009999171 | 1.887969 | 0.009966332 | 1.839134