## Sheet1
Ch4 Current | Ch4 | Ch5 Current | Ch5 | Ch6 Current | Ch6 | Ch7 Current | Ch7 | Ch8 Current | Ch8 | Ch9 Current | Ch9 | Ch10 Current | Ch10
-1.93e-08 | 0.001746792 | -4.58e-08 | 0.001764702 | -4.58e-08 | 0.001765607 | -1.93e-08 | 0.00170514603 | -5.79e-08 | 0.001754678 | 4.8e-09 | 0.001815313 | 7.2e-09 | 0.001784178
0.0004811958 | 0.001936347 | 0.0004801759 | 0.001953227 | 0.0004805785 | 0.001954455 | 0.0004812102 | 0.001887581 | 0.0004821626 | 0.001943449 | 0.0004782736 | 0.002000246 | 0.0004819118 | 0.001972203
0.0006942594 | 0.00240499 | 0.0006942112 | 0.002428069 | 0.0006954625 | 0.002449608 | 0.000696791 | 0.002414278 | 0.0006951708 | 0.002470331 | 0.000696439 | 0.002545258338 | 0.0006960171 | 0.002533088
0.0009954256 | 0.06330713 | 0.0009947819 | 0.06229731 | 0.0009943575 | 0.05999128 | 0.0009996522 | 0.05882159 | 0.0009958548 | 0.05973253 | 0.0009986179 | 0.06000061 | 0.0009955799 | 0.0580895
0.0013663566 | 0.1758395 | 0.0013678948 | 0.1719859 | 0.0013681962 | 0.1741018 | 0.0013745783 | 0.1661895 | 0.0013662312 | 0.1689779 | 0.0013719213 | 0.1691274 | 0.0013662674 | 0.1687773
0.001782345 | 0.302621 | 0.0017823908 | 0.2941315 | 0.0017832518 | 0.2979818 | 0.0017884549 | 0.2907241 | 0.0017822004 | 0.2890043 | 0.001785617 | 0.2951699 | 0.0017801437 | 0.2942158
0.0022253236 | 0.4338697 | 0.0022212971 | 0.4196476 | 0.0022225726 | 0.4227938 | 0.0022324483 | 0.4124581 | 0.0022248438 | 0.4166597 | 0.0022251597 | 0.4193777 | 0.0022209644 | 0.4214204
0.0026894154 | 0.5678269 | 0.0026831852 | 0.5494347 | 0.0026884148 | 0.5544771 | 0.0026937601 | 0.5422476 | 0.0026887789 | 0.5411129 | 0.0026843883 | 0.5568492 | 0.0026888801 | 0.5553147
0.0031743776 | 0.7066332 | 0.0031678461 | 0.6806297 | 0.0031724512 | 0.6798625 | 0.0031809647 | 0.6626048 | 0.0031726175 | 0.6716821 | 0.003168063 | 0.689148 | 0.0031719111 | 0.6773098
0.0036725888 | 0.8335987 | 0.0036638003 | 0.7957341 | 0.0036723211 | 0.8108443 | 0.0036785827 | 0.779872 | 0.0036707178 | 0.7913184 | 0.0036655604 | 0.810005 | 0.00366991 | 0.8007128
0.004189987 | 0.9532465 | 0.0041789009 | 0.9127513 | 0.0041849623 | 0.9299365 | 0.0041973868 | 0.8849665 | 0.0041876458 | 0.9042261 | 0.0041778545 | 0.919415 | 0.0041855361 | 0.9256402
0.0047186621 | 1.069767 | 0.0047064451 | 1.035185 | 0.0047128634 | 1.042846 | 0.0047222835 | 0.9966171 | 0.004716222 | 1.01777 | 0.0047032336 | 1.02814 | 0.0047151467 | 1.038387
0.0052606991 | 1.173865 | 0.005242599 | 1.132784 | 0.0052532657 | 1.16066 | 0.0052653934 | 1.100845 | 0.0052569065 | 1.11361 | 0.005241297 | 1.134536 | 0.0052573621 | 1.141042
0.0058129278 | 1.284356 | 0.0057959177 | 1.246303 | 0.0058073124 | 1.252067 | 0.005817815 | 1.19656 | 0.0058079682 | 1.212762 | 0.0057960383 | 1.236024 | 0.0058081828 | 1.245259
0.0063761121 | 1.379095 | 0.0063606282 | 1.332729 | 0.00636695 | 1.354729 | 0.0063826051 | 1.291188 | 0.0063682183 | 1.307067 | 0.0063601026 | 1.334555 | 0.0063683292 | 1.33885
0.0069559644 | 1.472619 | 0.006939017 | 1.424466 | 0.0069469615 | 1.433895 | 0.0069556051 | 1.371335 | 0.0069473737 | 1.375939 | 0.0069330544 | 1.421862 | 0.0069478463 | 1.421826
0.0075413378 | 1.564757 | 0.0075209643 | 1.482953 | 0.0075327978 | 1.514123 | 0.007546143 | 1.445318 | 0.0075341697 | 1.44107 | 0.007522124 | 1.492569 | 0.0075305603 | 1.499326
0.0081401818 | 1.629493 | 0.0081176987 | 1.561204 | 0.0081251103 | 1.58445 | 0.0081388099 | 1.500504 | 0.0081258312 | 1.506317 | 0.0081213225 | 1.560861 | 0.0081256817 | 1.564418
0.0087480382 | 1.690397 | 0.0087268426 | 1.619384 | 0.0087357563 | 1.632682 | 0.0087488773 | 1.54506 | 0.0087332656 | 1.570544 | 0.0087303169 | 1.626972 | 0.008728687 | 1.616043
0.0093620187 | 1.736397 | 0.0093404108 | 1.663409 | 0.0093515885 | 1.677417 | 0.0093629952 | 1.572772 | 0.0093427736 | 1.608463 | 0.0093487506 | 1.649324 | 0.0093411365 | 1.651881
0.009987374 | 1.769223 | 0.009963082 | 1.694543 | 0.009978562 | 1.71256 | 0.009987687 | 1.612958 | 0.009967175 | 1.621124 | 0.009979646 | 1.677868 | 0.009968836 | 1.686028