## Sheet1
Ch4 Current | Ch4 | Ch5 Current | Ch5 | Ch6 Current | Ch6 | Ch7 Current | Ch7 | Ch8 Current | Ch8 | Ch9 Current | Ch9 | Ch10 Current | Ch10
-4.82e-08 | 0.001926208 | 9.6e-09 | 0.001962971 | -1.45e-08 | 0.001955002 | -3.38e-08 | 0.001877174 | 7.2e-09 | 0.001941256 | 7.2e-09 | 0.002007556 | -5.3e-08 | 0.001975928
0.0004837177 | 0.002127884 | 0.0004833585 | 0.002159308 | 0.0004841324 | 0.002154011 | 0.0004844362 | 0.002072875735 | 0.0004852464 | 0.002140715 | 0.0004818395 | 0.002202498 | 0.0004845616 | 0.002174232
0.0006991514 | 0.002684679 | 0.0007001978 | 0.002744728 | 0.0007010731 | 0.002765527 | 0.0007020303 | 0.00266349 | 0.0007012491 | 0.002783942 | 0.0007004992 | 0.002805409 | 0.0007001689 | 0.002789613
0.0010032351 | 0.06781244 | 0.0010027022 | 0.06525378 | 0.0010025841 | 0.06307381 | 0.0010059571 | 0.06621058 | 0.0010042718 | 0.06407754 | 0.0010045298 | 0.06642614 | 0.0010006046 | 0.06636284
0.0013738333 | 0.1820683 | 0.0013751112 | 0.1837439 | 0.0013750219 | 0.1774415 | 0.0013794149 | 0.1794258228 | 0.001375333 | 0.18235 | 0.0013763553 | 0.1863680455 | 0.0013729991 | 0.1809233
0.0017861619 | 0.3147127 | 0.0017859883 | 0.3152978 | 0.0017878183 | 0.3043177 | 0.0017921124 | 0.3062199 | 0.001789224 | 0.3084233 | 0.0017888117 | 0.3112507 | 0.0017840836 | 0.312033
0.0022248173 | 0.4577893 | 0.0022260349 | 0.4456264 | 0.0022236069 | 0.4400531 | 0.0022289426 | 0.4324091 | 0.0022286533 | 0.4407558 | 0.002226804 | 0.4450889 | 0.002224933 | 0.4432741
0.0026866619 | 0.6027702 | 0.0026837325 | 0.58267 | 0.0026866716 | 0.5768735 | 0.0026893961 | 0.559004 | 0.0026920772 | 0.5742646 | 0.0026853214 | 0.5807425 | 0.0026870574 | 0.5793027
0.0031668864 | 0.7458652 | 0.003166778 | 0.7166246 | 0.0031663994 | 0.7247027 | 0.0031718605 | 0.6817156 | 0.0031727719 | 0.7073591 | 0.0031669323 | 0.7137374 | 0.0031661776 | 0.7116994
0.0036666984 | 0.8724987 | 0.0036609456 | 0.8477152 | 0.0036639016 | 0.8516086 | 0.0036680727 | 0.8076891 | 0.0036699992 | 0.8333255 | 0.0036624019 | 0.8335055 | 0.0036643235 | 0.8421847
0.0041797689 | 1.013325 | 0.004174344 | 0.9790948 | 0.0041733892 | 0.9796869 | 0.0041824958 | 0.9224523 | 0.0041841715 | 0.9527119 | 0.0041744525 | 0.9631781 | 0.0041762487 | 0.9670787
0.004705025 | 1.138609 | 0.0046983223 | 1.104858 | 0.0046984669 | 1.107845 | 0.0047082824 | 1.047199 | 0.0047093625 | 1.066545 | 0.0046999787 | 1.076754 | 0.0047026935 | 1.09433
0.0052456203 | 1.261328 | 0.0052373019 | 1.22844 | 0.0052379577 | 1.236291 | 0.0052460084 | 1.168016 | 0.0052515708 | 1.178428 | 0.0052377672 | 1.205741 | 0.0052432984 | 1.209446
0.0057936827 | 1.385871 | 0.0057878503 | 1.342899 | 0.0057915633 | 1.349951 | 0.0058016898 | 1.268024 | 0.0058025337 | 1.286862 | 0.005789878 | 1.324868 | 0.005794406 | 1.31756
0.0063610068 | 1.481871 | 0.0063532022 | 1.440782 | 0.0063515241 | 1.452978 | 0.0063660676 | 1.373971 | 0.006363577 | 1.387873 | 0.0063534312 | 1.428264 | 0.0063557965 | 1.429437
0.0069394028 | 1.581891 | 0.0069264939 | 1.542425 | 0.0069318272 | 1.547302 | 0.0069416812 | 1.470562 | 0.0069443045 | 1.475219 | 0.0069305035 | 1.531664 | 0.0069305469 | 1.531522
0.0075262566 | 1.671685 | 0.0075171572 | 1.631964 | 0.007515836 | 1.651011 | 0.0075246267 | 1.545711 | 0.0075316067 | 1.533428 | 0.0075204532 | 1.611486 | 0.0075177504 | 1.611168
0.0081208692 | 1.753237 | 0.0081122328 | 1.700639 | 0.0081095565 | 1.721775 | 0.0081244014 | 1.620803 | 0.0081264219 | 1.642075 | 0.0081220964 | 1.690582 | 0.008113841 | 1.675142
0.0087308449 | 1.820351 | 0.0087304712 | 1.746733 | 0.008722411 | 1.792007 | 0.00873613 | 1.673401324 | 0.0087385242 | 1.693121 | 0.00873552 | 1.749048 | 0.0087233682 | 1.730177
0.0093476488 | 1.879322 | 0.009350571 | 1.812818 | 0.0093447242 | 1.84184 | 0.0093553931 | 1.713746 | 0.0093550797 | 1.7449 | 0.0093616185 | 1.787185 | 0.00933955 | 1.787845
0.009981885 | 1.907823 | 0.00998345 | 1.859896 | 0.009974253 | 1.888414 | 0.00998304 | 1.7586 | 0.009984027 | 1.784817 | 0.009996234 | 1.837615 | 0.009971075 | 1.831079