## Sheet1
Ch4 Current | Ch4 | Ch5 Current | Ch5 | Ch6 Current | Ch6 | Ch7 Current | Ch7 | Ch8 Current | Ch8 | Ch9 Current | Ch9 | Ch10 Current | Ch10
1.93e-08 | 0.001718063 | -1.69e-08 | 0.001750759 | 2.89e-08 | 0.001740499 | -1.21e-08 | 0.001676848 | 5.06e-08 | 0.001734248 | 1.45e-08 | 0.001788249 | 1.45e-08 | 0.001768717
0.0004811283 | 0.001916923 | 0.0004817889 | 0.0019434 | 0.0004808992 | 0.001931825 | 0.0004828305 | 0.001866269 | 0.0004822253 | 0.001925906 | 0.0004811451 | 0.001979611 | 0.0004816177 | 0.001957513
0.0006917712 | 0.002366571 | 0.0006934324 | 0.00239254 | 0.0006930828 | 0.002385456 | 0.000694081 | 0.002314851 | 0.0006927597 | 0.002376188 | 0.0006934565 | 0.00245111 | 0.0006919472 | 0.002423327
0.0009881852 | 0.05858021 | 0.0009928819 | 0.05762459 | 0.0009900779 | 0.05658591 | 0.0009913075 | 0.05598774 | 0.0009910519 | 0.05543913 | 0.0009900658 | 0.05674186 | 0.0009890821 | 0.05518934
0.0013606131 | 0.1697283 | 0.0013637092 | 0.1679779 | 0.0013584697 | 0.1609939 | 0.0013616981 | 0.1645442 | 0.0013612038 | 0.1590164 | 0.0013587542 | 0.1635516 | 0.001359398 | 0.1628727
0.0017729467 | 0.2928889 | 0.0017770889 | 0.2911347 | 0.0017741715 | 0.287343 | 0.0017754132 | 0.2899647 | 0.0017777881 | 0.2809889 | 0.0017743162 | 0.2852623 | 0.0017753698 | 0.2908505
0.0022161085 | 0.4222985 | 0.0022205376 | 0.4195419 | 0.0022158385 | 0.4170533 | 0.0022193032 | 0.4146587 | 0.0022191537 | 0.4092876 | 0.00221573 | 0.4123676 | 0.0022159783 | 0.4222426
0.0026835685 | 0.5472604 | 0.0026885715 | 0.5503305 | 0.0026809236 | 0.5488567 | 0.0026845619 | 0.5450743 | 0.002687636 | 0.538912 | 0.0026805861 | 0.5442379 | 0.0026836698 | 0.553699
0.0031650492 | 0.6769058 | 0.0031710431 | 0.6824668 | 0.003164227 | 0.679792 | 0.0031710262 | 0.6769118 | 0.0031752601 | 0.6611319 | 0.0031629805 | 0.6702367 | 0.0031698328 | 0.688562
0.0036663247 | 0.803553 | 0.0036732277 | 0.8069978 | 0.0036668166 | 0.8023092 | 0.0036708528 | 0.7996989 | 0.0036774302 | 0.782094 | 0.0036646731 | 0.8022941 | 0.0036720921 | 0.8020033
0.0041848514 | 0.9296572 | 0.0041920701 | 0.9312118 | 0.004182925 | 0.9215825 | 0.0041895168 | 0.9199428 | 0.0041952048 | 0.9124136 | 0.0041810202 | 0.9244064 | 0.0041887163 | 0.9271835
0.0047148863 | 1.037996 | 0.0047186693 | 1.048712 | 0.0047102498 | 1.03945 | 0.0047155083 | 1.036649 | 0.0047254782 | 1.015404 | 0.0047079159 | 1.039322 | 0.0047184763 | 1.04194
0.0052560746 | 1.150077 | 0.0052641469 | 1.164599 | 0.0052562627 | 1.146367 | 0.0052607063 | 1.150049 | 0.0052722939 | 1.143983 | 0.0052549149 | 1.157295 | 0.0052631656 | 1.154521
0.0058087325 | 1.261713 | 0.0058182418 | 1.265412 | 0.0058095716 | 1.249801 | 0.0058110978 | 1.252497 | 0.0058240211 | 1.251095 | 0.0058061262 | 1.256871 | 0.0058137572 | 1.244532
0.0063720157 | 1.355762 | 0.0063779879 | 1.360543 | 0.0063726377 | 1.338394 | 0.0063750464 | 1.354882 | 0.0063921722 | 1.343507 | 0.0063702556 | 1.375729 | 0.0063816865 | 1.353014
0.0069467276 | 1.451442 | 0.0069588046 | 1.448521 | 0.0069450302 | 1.443424 | 0.0069508288 | 1.436957 | 0.0069707008 | 1.432303 | 0.0069436704 | 1.46474 | 0.0069574255 | 1.454632
0.0075317297 | 1.537981 | 0.0075408315 | 1.540915 | 0.007531884 | 1.524497 | 0.0075370027 | 1.511214 | 0.0075541333 | 1.518626 | 0.0075301673 | 1.553453 | 0.0075407471 | 1.529401
0.0081290017 | 1.60224 | 0.0081401601 | 1.607979 | 0.0081260385 | 1.593521 | 0.0081302121 | 1.578782 | 0.0081543155 | 1.578112 | 0.0081239264 | 1.615357 | 0.0081397334 | 1.598086
0.008730898 | 1.654835 | 0.0087482022 | 1.658088 | 0.0087273417 | 1.654618 | 0.0087358238 | 1.623583 | 0.0087602623 | 1.643955 | 0.0087276093 | 1.645724 | 0.0087460419 | 1.665503
0.0093490496 | 1.698665942 | 0.0093590989 | 1.70062 | 0.0093458718 | 1.700327 | 0.0093484517 | 1.666683 | 0.0093797545 | 1.693211 | 0.0093461708 | 1.703549 | 0.0093648421 | 1.712142
0.009969702 | 1.725183 | 0.009986387 | 1.731806 | 0.009964237 | 1.734382 | 0.009969823 | 1.686841 | 0.009998882 | 1.708814 | 0.009964382 | 1.743435 | 0.00998227 | 1.747661