## Sheet1
Ch4 Current | Ch4 | Ch5 Current | Ch5 | Ch6 Current | Ch6 | Ch7 Current | Ch7 | Ch8 Current | Ch8 | Ch9 Current | Ch9 | Ch10 Current | Ch10
-3.38e-08 | 0.00217102 | 4.34e-08 | 0.002177996 | 3.13e-08 | 0.002165389 | 9.6e-09 | 0.002090395 | -1.69e-08 | 0.00214002 | -1.21e-08 | 0.002204394773 | 1.45e-08 | 0.002169671
0.000476241 | 0.002347874 | 0.0004509297 | 0.002332756 | 0.0004796671 | 0.002342777007 | 0.0004797949 | 0.002258586729 | 0.0004813501 | 0.002314663 | 0.0004802313 | 0.002374493 | 0.0004804893 | 0.002339667
0.000694826 | 0.002797074 | 0.000660748 | 0.00263268 | 0.0006959688 | 0.002808583 | 0.0006990598 | 0.00272359 | 0.0006975818 | 0.002780568 | 0.0006961424 | 0.002823846 | 0.0006966849 | 0.002790814
0.0009914401 | 0.05448378 | 0.0009399591 | 0.03942638 | 0.0009927252 | 0.05441921 | 0.0009990663 | 0.0536971 | 0.0009961224 | 0.05374841 | 0.0009922936 | 0.05611133 | 0.0009931737 | 0.05669079
0.0013582021 | 0.1642875 | 0.0012852071 | 0.1370673 | 0.0013613316 | 0.1616949 | 0.0013710774 | 0.1635208 | 0.0013655465 | 0.1611887 | 0.0013628675 | 0.1675506 | 0.0013638274 | 0.1679291
0.0017650095 | 0.2904507 | 0.0016717976 | 0.2557897 | 0.0017708973 | 0.2845796 | 0.001784086 | 0.2876722 | 0.0017741643 | 0.2851031 | 0.0017729491 | 0.2960643 | 0.0017739473 | 0.2966886
0.0022003952 | 0.415818 | 0.0020870487 | 0.3798831 | 0.002207894 | 0.4076445 | 0.0022200241 | 0.411797 | 0.0022131839 | 0.4099517257 | 0.0022109633 | 0.4257406 | 0.0022120772 | 0.4259542
0.0026573579 | 0.555921 | 0.0025316256 | 0.5032643 | 0.0026652758 | 0.5411673 | 0.0026823052 | 0.5446067 | 0.0026730394 | 0.5426135 | 0.002670192 | 0.5528224 | 0.002671207 | 0.5598807
0.0031367649 | 0.6911011 | 0.002997902 | 0.642217 | 0.0031462333 | 0.671349 | 0.003166139 | 0.6852953 | 0.003154983 | 0.6802017 | 0.0031550023 | 0.6835765 | 0.0031557956 | 0.7042778
0.0036305831 | 0.8174688 | 0.0034861287 | 0.7750819 | 0.0036420718 | 0.8009006 | 0.0036652518 | 0.8248536 | 0.0036516172 | 0.8018378 | 0.0036516534 | 0.8162599 | 0.0036519186 | 0.8344211
0.0041442756 | 0.9408876 | 0.0039967159 | 0.8954933 | 0.0041555015 | 0.9254299 | 0.0041764103 | 0.9455866 | 0.0041656015 | 0.920447 | 0.0041659197 | 0.9415254 | 0.0041650469 | 0.9597275
0.0046731797 | 1.06615 | 0.0045242986 | 1.037486 | 0.0046798873 | 1.047871 | 0.0047087573 | 1.064218 | 0.0046916316 | 1.042343 | 0.004691634 | 1.068866 | 0.0046897992 | 1.079247
0.0052118435 | 1.18901 | 0.0050693567 | 1.148074 | 0.0052176493 | 1.162358 | 0.0052502519 | 1.18576 | 0.0052270862 | 1.156359 | 0.005231226 | 1.177387 | 0.0052284219 | 1.199044
0.0057672815 | 1.303142 | 0.0056327679 | 1.266775 | 0.0057711079 | 1.272168 | 0.0058030135 | 1.286166 | 0.0057806268 | 1.268715 | 0.0057843639 | 1.279097 | 0.0057816756 | 1.306695
0.0063426128 | 1.412962 | 0.0062148262 | 1.380152 | 0.0063350589 | 1.380651 | 0.0063742315 | 1.398368 | 0.0063442113 | 1.373143 | 0.0063480232 | 1.375548 | 0.0063460292 | 1.407059
0.0069252088 | 1.505729 | 0.0068125276 | 1.490944 | 0.0069117889 | 1.476246 | 0.0069545394 | 1.489997 | 0.0069202083 | 1.462823 | 0.0069234126 | 1.451407 | 0.0069218671 | 1.504303
0.0075187148 | 1.601311 | 0.0074264263 | 1.585845 | 0.0075031538 | 1.561614 | 0.007549586 | 1.592223 | 0.0075100542 | 1.555837 | 0.007513543 | 1.534089 | 0.0075104376 | 1.587884
0.0081284641 | 1.670761 | 0.0080568506 | 1.67516 | 0.0081022172 | 1.653343 | 0.0081502263 | 1.66088 | 0.0081095227 | 1.634106 | 0.0081124618 | 1.623439 | 0.0081083027 | 1.650504
0.0087497525 | 1.748414 | 0.0087024547 | 1.742423 | 0.0087127427 | 1.723771 | 0.0087655787 | 1.72101 | 0.0087263242 | 1.719001 | 0.0087282555 | 1.682506 | 0.0087207329 | 1.717032
0.0093784236 | 1.807932 | 0.0093589663 | 1.80632 | 0.0093363747 | 1.765895 | 0.0093928056 | 1.773631 | 0.0093421998 | 1.78181 | 0.0093453076 | 1.745221 | 0.0093381179 | 1.767228
0.01002226 | 1.857821 | 0.010029169 | 1.841699 | 0.009969317 | 1.799037 | 0.010029916 | 1.820292 | 0.009967536 | 1.824927 | 0.009975408 | 1.784984 | 0.009967584 | 1.803964