## Sheet1
Ch4 Current | Ch4 | Ch5 Current | Ch5 | Ch6 Current | Ch6 | Ch7 Current | Ch7 | Ch8 Current | Ch8 | Ch9 Current | Ch9 | Ch10 Current | Ch10
-3.38e-08 | 0.002282051 | -1.69e-08 | 0.002297437 | -4.1e-08 | 0.002307447 | 4.8e-09 | 0.002220711 | -3.38e-08 | 0.002283775 | -5.79e-08 | 0.002357565 | 7.2e-09 | 0.002328853
0.0004799902 | 0.00247075 | 0.0004656179 | 0.002472208 | 0.0004836309 | 0.002498375 | 0.0004839251 | 0.002406691 | 0.000486611 | 0.002475012 | 0.0004861312 | 0.002548278 | 0.0004866761 | 0.00251825
0.0006988211 | 0.002918499 | 0.0006800028 | 0.002829625 | 0.0007038193 | 0.0029925 | 0.0007030067 | 0.002871298 | 0.0007042605 | 0.002961601 | 0.0007033804 | 0.00301926 | 0.0007046029 | 0.002999095
0.000997786 | 0.06105246 | 0.0009706085 | 0.05015328 | 0.0010038475 | 0.06082179 | 0.0010036281 | 0.05758459 | 0.0010036932 | 0.05923092 | 0.001003305 | 0.06284563 | 0.0010036353 | 0.06122948
0.0013643458 | 0.1775034 | 0.0013243194 | 0.1554308 | 0.0013751859 | 0.1746397 | 0.0013727073 | 0.1691393 | 0.0013741901 | 0.1700699 | 0.0013746651 | 0.1817066 | 0.0013751835 | 0.1756539
0.0017719244 | 0.3068541 | 0.0017143627 | 0.2766098 | 0.0017843536 | 0.300432 | 0.0017808984 | 0.2993383 | 0.0017821594 | 0.3016134 | 0.0017826972 | 0.3086336 | 0.0017831626 | 0.3079115
0.0022045716 | 0.4372313 | 0.0021382452 | 0.4077972 | 0.0022187703 | 0.4346597 | 0.0022140205 | 0.4298779 | 0.0022197878 | 0.4346002 | 0.002220135 | 0.440560561 | 0.0022210174 | 0.4417315
0.0026584356 | 0.5848973 | 0.0025837359 | 0.5479051 | 0.0026778495 | 0.5663796 | 0.0026715831 | 0.5565522 | 0.0026752311 | 0.5677926 | 0.002678052 | 0.5780201 | 0.0026768441 | 0.5818027
0.0031384816 | 0.7197251 | 0.0030544391 | 0.6828037 | 0.0031563839 | 0.6973902 | 0.0031494279 | 0.7106751 | 0.0031568323 | 0.6962549 | 0.0031566033 | 0.7119034 | 0.0031588745 | 0.7231851
0.0036335246 | 0.8513906 | 0.0035448598 | 0.8197538 | 0.0036509904 | 0.8346466 | 0.0036434799 | 0.8392101 | 0.003648302 | 0.8253125 | 0.003652302 | 0.8423314 | 0.0036514026 | 0.8537859
0.0041425879 | 0.9735769 | 0.0040555603 | 0.950399 | 0.0041628673 | 0.9529891 | 0.0041525769 | 0.9675726 | 0.0041619125 | 0.9593471 | 0.0041625491 | 0.9739698 | 0.0041652736 | 0.9732303
0.0046735823 | 1.107873 | 0.0045822172 | 1.075207 | 0.0046896545 | 1.084397 | 0.0046769578 | 1.088751 | 0.0046832965 | 1.083878 | 0.0046884634 | 1.089024 | 0.0046877184 | 1.105292
0.0052128513 | 1.234937 | 0.0051266966 | 1.199224 | 0.0052274696 | 1.202254 | 0.0052144812 | 1.211412 | 0.0052189272 | 1.19312 | 0.0052273129 | 1.193539 | 0.0052246028 | 1.22172
0.0057718384 | 1.347852 | 0.005690108 | 1.32023 | 0.0057840288 | 1.327698 | 0.0057686172 | 1.323945 | 0.0057718505 | 1.291926 | 0.0057767666 | 1.299452 | 0.005779156 | 1.337136
0.0063468803 | 1.47348 | 0.0062706061 | 1.434496 | 0.0063482812 | 1.43984 | 0.0063346972 | 1.433907 | 0.0063336219 | 1.41121 | 0.0063426899 | 1.392889 | 0.0063428707 | 1.448906
0.0069297682 | 1.563087 | 0.0068634157 | 1.543557 | 0.0069307519 | 1.545843 | 0.0069125628 | 1.54882 | 0.0069115164 | 1.508684 | 0.0069206712 | 1.503787 | 0.0069220262 | 1.553638
0.0075290028 | 1.658118 | 0.0074804271 | 1.652053 | 0.0075223507 | 1.637199 | 0.0075053961 | 1.630739 | 0.0074994865 | 1.615173 | 0.0075094129 | 1.589569 | 0.0075106377 | 1.649725
0.0081411921 | 1.740874 | 0.0081043052 | 1.743547 | 0.0081246907 | 1.714184 | 0.0081068947 | 1.726896 | 0.0081018242 | 1.703912 | 0.0081118446 | 1.662891 | 0.008114557 | 1.729699
0.0087652725 | 1.815932 | 0.0087475946 | 1.828066 | 0.0087441757 | 1.774880964 | 0.0087229174 | 1.774255 | 0.0087160289 | 1.774834 | 0.0087279348 | 1.742833 | 0.0087279179 | 1.799833
0.0094032359 | 1.880926 | 0.0094065921 | 1.882694 | 0.0093708625 | 1.841743 | 0.009349908 | 1.846702676 | 0.0093388966 | 1.846125 | 0.0093465011 | 1.802997 | 0.0093487989 | 1.858853
0.010052426 | 1.939338 | 0.010080498 | 1.935383 | 0.010008368 | 1.890125 | 0.009987518 | 1.883066 | 0.009970954 | 1.892779 | 0.009981355 | 1.855657 | 0.009980609 | 1.893682