## Sheet1
Ch4 Current | Ch4 | Ch5 Current | Ch5 | Ch6 Current | Ch6 | Ch7 Current | Ch7 | Ch8 Current | Ch8 | Ch9 Current | Ch9 | Ch10 Current | Ch10
-3.62e-08 | 0.002029703 | -6.51e-08 | 0.0020519 | 2.17e-08 | 0.002048376 | 4.8e-09 | 0.001967354 | -4.8e-09 | 0.002037697 | 2.65e-08 | 0.002108132 | -1.21e-08 | 0.002067424
0.0004819143 | 0.00220009 | 0.0004814754 | 0.002218818 | 0.0004803302 | 0.002214596 | 0.0004811644 | 0.002129515 | 0.0004807883 | 0.002198657 | 0.0004778323 | 0.00226656444 | 0.0004804315 | 0.002228985
0.0006978953 | 0.002665447 | 0.0006968489 | 0.002682887 | 0.0006954312 | 0.002677819206 | 0.0006961135 | 0.002566052 | 0.0006955831 | 0.002659649 | 0.0006956819 | 0.002735649 | 0.0006962437 | 0.00267345
0.0009960501 | 0.0541179 | 0.0009948108 | 0.05441899 | 0.0009926553 | 0.05214222 | 0.0009925613 | 0.05450433 | 0.0009932171 | 0.0517117 | 0.000993938 | 0.05483121 | 0.0009923491 | 0.05547476
0.0013668991 | 0.1605386 | 0.0013643168 | 0.1563383 | 0.00136362 | 0.1583884 | 0.001364488 | 0.1634133 | 0.0013639407 | 0.1603572 | 0.001365708 | 0.1645684 | 0.0013627011 | 0.1664558
0.0017780172 | 0.2879095 | 0.0017760546 | 0.285357 | 0.0017727032 | 0.2871448 | 0.0017772938 | 0.2857005 | 0.0017780581 | 0.2831526 | 0.0017760136 | 0.288211 | 0.0017760618 | 0.2985785
0.0022183966 | 0.4211375 | 0.0022149102 | 0.4113773 | 0.0022114045 | 0.4231209 | 0.0022144401 | 0.4076304 | 0.0022167089 | 0.4179733 | 0.0022163978 | 0.415524 | 0.0022170946 | 0.431438
0.0026774469 | 0.5541267 | 0.0026772612 | 0.546782 | 0.0026716169 | 0.5570308 | 0.0026753758 | 0.5364238 | 0.0026821846 | 0.5561807 | 0.0026749996 | 0.5423204822 | 0.0026787585 | 0.5655771
0.0031629082 | 0.686115 | 0.0031545828 | 0.6702006 | 0.0031517064 | 0.6806829 | 0.003159335 | 0.6698083 | 0.0031630914 | 0.6702367 | 0.0031564851 | 0.677366 | 0.0031610854 | 0.7049209
0.0036586792 | 0.8119892 | 0.0036526275 | 0.7830136 | 0.0036496281 | 0.8058707 | 0.0036540958 | 0.7934133 | 0.0036630481 | 0.8075357 | 0.003656138 | 0.8017824 | 0.0036611916 | 0.8361816
0.0041751035 | 0.9457516 | 0.0041659028 | 0.9114778 | 0.004164666 | 0.9398489 | 0.00416869 | 0.9140193 | 0.0041767767 | 0.9365247 | 0.0041698763 | 0.9252047 | 0.0041762873 | 0.9643695
0.0047004127 | 1.061474 | 0.0046911686 | 1.034432 | 0.0046882754 | 1.068278 | 0.004695552 | 1.031372 | 0.0047065585 | 1.048323 | 0.0046986116 | 1.037711 | 0.004700526 | 1.080619
0.0052426593 | 1.178845 | 0.0052291621 | 1.152326 | 0.0052295937 | 1.192506 | 0.0052318529 | 1.145007 | 0.0052451019 | 1.153831 | 0.0052372079 | 1.150091 | 0.0052412729 | 1.195822
0.0057970991 | 1.279566 | 0.0057820421 | 1.252954 | 0.0057837467 | 1.301521 | 0.0057851523 | 1.245496 | 0.0058005253 | 1.26487 | 0.0057931281 | 1.258500453 | 0.0057947797 | 1.308242
0.0063617132 | 1.391997 | 0.0063446284 | 1.362649 | 0.0063454819 | 1.406805 | 0.0063481269 | 1.336849 | 0.0063660121 | 1.36472 | 0.0063579785 | 1.357017 | 0.0063581689 | 1.421861
0.0069381201 | 1.484753 | 0.0069229617 | 1.438874 | 0.0069227206 | 1.504104 | 0.0069281335 | 1.432415 | 0.0069438874 | 1.460177 | 0.0069347012 | 1.449841 | 0.0069338404 | 1.52144
0.0075303168 | 1.571589 | 0.0075070573 | 1.54507 | 0.0075131163 | 1.588047 | 0.0075104135 | 1.503558 | 0.0075339672 | 1.548817 | 0.0075286026 | 1.530014 | 0.0075221915 | 1.611659
0.0081274996 | 1.652855 | 0.0081061569 | 1.616553 | 0.008107782 | 1.667803 | 0.0081088862 | 1.571636 | 0.0081316081 | 1.622796 | 0.008128669 | 1.607305 | 0.0081186004 | 1.689628
0.0087420443 | 1.709807 | 0.0087174708 | 1.677083 | 0.0087207812 | 1.727464 | 0.0087214442 | 1.652293 | 0.0087460732 | 1.693739 | 0.0087433415 | 1.666596 | 0.0087312813 | 1.734169
0.0093618234 | 1.770187 | 0.0093344603 | 1.732094 | 0.009342952 | 1.775942 | 0.0093369461 | 1.694883 | 0.0093631785 | 1.740974 | 0.009367041 | 1.703566 | 0.009346436 | 1.775545
0.009992165 | 1.820887 | 0.0099596884 | 1.7832 | 0.00997276 | 1.836743 | 0.009965008 | 1.735483 | 0.009995873 | 1.783112 | 0.009998088 | 1.744216 | 0.00997536 | 1.806521