## Sheet1
Ch4 Current | Ch4 | Ch5 Current | Ch5 | Ch6 Current | Ch6 | Ch7 Current | Ch7 | Ch8 Current | Ch8 | Ch9 Current | Ch9 | Ch10 Current | Ch10
-2.17e-08 | 0.002012159 | 1.21e-08 | 0.002040981 | -4.82e-08 | 0.002038826 | -5.3e-08 | 0.001966774 | 0 | 0.002012458 | -3.62e-08 | 0.002091592 | 2.65e-08 | 0.002056998
0.0004758022 | 0.002180988 | 0.0004768775 | 0.002203321 | 0.0004770921 | 0.002205675 | 0.0004777335 | 0.002125472 | 0.0004787726 | 0.002177108 | 0.0004766654 | 0.00224732816 | 0.0004780758 | 0.002217229
0.0006932564 | 0.002614607 | 0.0006931527 | 0.002622495 | 0.0006945367 | 0.002641923 | 0.000696926 | 0.002571049 | 0.0006958049 | 0.002615962 | 0.0006942353 | 0.002665435339 | 0.0006941847 | 0.002638098
0.0009911508 | 0.05614464 | 0.0009897138 | 0.05506058 | 0.0009919537 | 0.05732153 | 0.0009958114 | 0.05461902 | 0.0009924938 | 0.05270284 | 0.0009903045 | 0.05446736099 | 0.0009913943 | 0.05638717
0.0013586939 | 0.1612504 | 0.0013575559 | 0.1585013 | 0.0013630097 | 0.1651696 | 0.0013656622 | 0.1580469 | 0.0013625564 | 0.1577261 | 0.0013616354 | 0.1610641 | 0.0013618138 | 0.1663218
0.0017679582 | 0.274224 | 0.0017669576 | 0.2715928 | 0.0017729636 | 0.2844756 | 0.0017788707 | 0.2752236 | 0.0017732577 | 0.2768124 | 0.0017710444 | 0.2806688 | 0.0017715893 | 0.2874843
0.0022033058 | 0.3818348 | 0.0021992427 | 0.3816255 | 0.0022094395 | 0.3983212 | 0.0022144376 | 0.3887027 | 0.0022113515 | 0.3960789 | 0.0022074432 | 0.3995735 | 0.0022082605 | 0.4047779
0.0026601065 | 0.4911233 | 0.0026586309 | 0.494999 | 0.0026666959 | 0.5143428 | 0.0026735433 | 0.5041505 | 0.0026703631 | 0.5173327 | 0.002667289 | 0.5186342 | 0.0026658424 | 0.5225765
0.003142267 | 0.6036758 | 0.0031364129 | 0.6102297 | 0.0031485166 | 0.6297925 | 0.0031579293 | 0.6217611 | 0.0031498812 | 0.6334265 | 0.003147962 | 0.6349488 | 0.0031498041 | 0.6416388
0.0036392051 | 0.7095152 | 0.0036323046 | 0.7237787 | 0.0036451821 | 0.747723 | 0.0036535871 | 0.7404169 | 0.0036467035 | 0.7497788 | 0.0036430628 | 0.7530786 | 0.0036450471 | 0.7618576
0.0041488856 | 0.8176808 | 0.004140131 | 0.8270936 | 0.0041572037 | 0.8593994 | 0.0041641331 | 0.8495731 | 0.0041577703 | 0.855617 | 0.0041569096 | 0.8601823 | 0.0041571314 | 0.866315
0.0046803815 | 0.9126487 | 0.0046685577 | 0.9333136 | 0.0046864405 | 0.957947 | 0.0046920945 | 0.9494622 | 0.0046871373 | 0.9540271 | 0.0046840102 | 0.9719783 | 0.0046820524 | 0.9725744
0.0052191755 | 1.018628 | 0.0052064089 | 1.037249 | 0.0052269994 | 1.062384 | 0.005234194 | 1.053484 | 0.0052231031 | 1.053267 | 0.0052231104 | 1.074231 | 0.005219935 | 1.077765
0.0057774634 | 1.115875 | 0.0057592573 | 1.134422 | 0.0057798986 | 1.160992 | 0.0057844049 | 1.155225 | 0.0057768293 | 1.149424 | 0.0057789125 | 1.178101 | 0.0057759396 | 1.170573
0.0063514734 | 1.205301 | 0.006326748 | 1.2364 | 0.0063506151 | 1.257975 | 0.0063524861 | 1.254995 | 0.006342268 | 1.251311 | 0.0063428466 | 1.269089 | 0.006340438 | 1.257444
0.0069313546 | 1.294615 | 0.0069066461 | 1.32173 | 0.006930424 | 1.337595 | 0.0069333028 | 1.347015 | 0.0069195718 | 1.340933 | 0.0069259322 | 1.367474 | 0.0069170763 | 1.343717
0.0075304229 | 1.37027 | 0.0074936084 | 1.394485 | 0.0075232138 | 1.418885 | 0.0075241252 | 1.42458 | 0.0075109246 | 1.411223 | 0.0075156865 | 1.445426 | 0.0075078409 | 1.425095
0.0081392922 | 1.436309 | 0.0081002281 | 1.467931 | 0.0081273477 | 1.490997 | 0.0081255949 | 1.496376 | 0.0081084426 | 1.490631 | 0.0081158494 | 1.513295 | 0.008107876 | 1.478397
0.0087597946 | 1.492219 | 0.0087098012 | 1.522863 | 0.0087441058 | 1.545347 | 0.0087406049 | 1.557431 | 0.0087209668 | 1.542836 | 0.0087322192 | 1.566499 | 0.0087228908 | 1.538352
0.009392767 | 1.54681 | 0.0093367918 | 1.578828 | 0.0093676196 | 1.60411 | 0.0093650856 | 1.605338 | 0.0093455584 | 1.599199 | 0.0093556415 | 1.620763 | 0.0093459321 | 1.592304
0.010035646 | 1.581082 | 0.00997028 | 1.611921 | 0.010005696 | 1.645394 | 0.009998232 | 1.64678 | 0.00997914 | 1.644082 | 0.009988867 | 1.656943 | 0.009977479 | 1.630164