## Sheet1
Ch4 Current | Ch4 | Ch5 Current | Ch5 | Ch6 Current | Ch6 | Ch7 Current | Ch7 | Ch8 Current | Ch8 | Ch9 Current | Ch9 | Ch10 Current | Ch10
-2.65e-08 | 0.001995191 | -6.27e-08 | 0.002019562 | 9.6e-09 | 0.002025788 | 3.38e-08 | 0.001952201 | -2.65e-08 | 0.002010392 | -3.13e-08 | 0.002079107 | -6.27e-08 | 0.002051816
0.0004770897 | 0.002175033 | 0.0004641303 | 0.002183793 | 0.0004784472 | 0.002201266 | 0.0004783676 | 0.002122672 | 0.0004769571 | 0.00218337 | 0.0004775888 | 0.00224472 | 0.0004768751 | 0.002218321
0.0006946403 | 0.002654861 | 0.0006802825 | 0.002576383 | 0.0006944667 | 0.002686847 | 0.000694433 | 0.002573888 | 0.0006924752 | 0.002631396 | 0.0006935192 | 0.002700455 | 0.000693037 | 0.002696318
0.0009932364 | 0.05692009 | 0.0009770388 | 0.05089575 | 0.0009930242 | 0.05455124 | 0.0009928361 | 0.05638265 | 0.000988759 | 0.05722645 | 0.0009901285 | 0.05480428 | 0.0009889688 | 0.05380229
0.0013646544 | 0.1641727 | 0.0013401769 | 0.1521842 | 0.0013669594 | 0.1592178 | 0.0013677261 | 0.1643311 | 0.0013619706 | 0.1697003 | 0.0013626649 | 0.1628859 | 0.0013617897 | 0.1635662
0.0017767851 | 0.2861635 | 0.0017409061 | 0.2702071 | 0.0017804041 | 0.2806496 | 0.0017803728 | 0.2900948 | 0.0017757676 | 0.2927199 | 0.0017773155 | 0.2875936 | 0.0017770576 | 0.2863169
0.0022192164 | 0.4098376 | 0.0021719929 | 0.3945093 | 0.0022237082 | 0.4050262 | 0.0022239107 | 0.4152524 | 0.0022165642 | 0.4216648 | 0.0022160507 | 0.4114493 | 0.0022163786 | 0.412391
0.0026797277 | 0.5351815 | 0.0026286517 | 0.5214295 | 0.0026847355 | 0.5329821 | 0.0026845571 | 0.5466506 | 0.0026815481 | 0.5537315 | 0.0026816735 | 0.5405489 | 0.002681847 | 0.5414904
0.0031629926 | 0.6595572 | 0.0031034681 | 0.6514263 | 0.0031722294 | 0.6578699 | 0.0031708599 | 0.6839798 | 0.00316042 | 0.6866036 | 0.0031643934 | 0.6696901 | 0.0031656158 | 0.6640527
0.0036595135 | 0.7831304 | 0.0035986847 | 0.7725852 | 0.0036693795 | 0.7760454 | 0.0036686032 | 0.8030234 | 0.0036584767 | 0.8128909 | 0.0036639812 | 0.7929645 | 0.0036649408 | 0.7941145
0.0041769407 | 0.9069923 | 0.0041091126 | 0.8957611 | 0.0041872432 | 0.9033758 | 0.0041849719 | 0.9133055 | 0.0041750191 | 0.9413069 | 0.0041767792 | 0.914481 | 0.0041777098 | 0.9155972
0.0047034048 | 1.021509 | 0.0046361096 | 1.014719 | 0.0047135385 | 1.018862 | 0.0047087501 | 1.010953 | 0.0047012855 | 1.054456 | 0.0047043644 | 1.027154 | 0.0047058038 | 1.02971
0.0052422663 | 1.128343 | 0.0051831277 | 1.127146 | 0.0052560288 | 1.135712 | 0.0052486341 | 1.118423 | 0.0052405183 | 1.172815 | 0.0052449211 | 1.140715 | 0.0052458397 | 1.14075
0.005795098 | 1.234015 | 0.0057403811 | 1.23994 | 0.0058088917 | 1.245803 | 0.0057991437 | 1.216547 | 0.0057941239 | 1.278071 | 0.0057989967 | 1.241858 | 0.00580033 | 1.251032
0.0063628464 | 1.336527 | 0.0063129735 | 1.343793 | 0.0063758903 | 1.344474 | 0.0063636252 | 1.329771 | 0.0063583016 | 1.383727 | 0.0063581472 | 1.349872 | 0.0063607271 | 1.353703
0.0069381538 | 1.433221 | 0.0069001072 | 1.443536 | 0.0069499078 | 1.43678 | 0.0069375149 | 1.418633 | 0.0069361936 | 1.485086 | 0.0069370158 | 1.443426 | 0.0069390339 | 1.442012
0.0075266351 | 1.510487 | 0.0075014058 | 1.536043 | 0.0075404457 | 1.528059 | 0.0075262879 | 1.52372 | 0.007519684 | 1.572882 | 0.0075246701 | 1.532441 | 0.0075221554 | 1.526965
0.0081233695 | 1.594031 | 0.008117513 | 1.624981 | 0.0081355357 | 1.604911 | 0.0081213828 | 1.607725 | 0.0081161604 | 1.646531 | 0.0081185715 | 1.616191 | 0.0081168307 | 1.601053
0.0087390884 | 1.662131 | 0.0087440793 | 1.696945 | 0.0087526361 | 1.679404 | 0.0087343747 | 1.677482 | 0.0087266135 | 1.716305 | 0.0087284604 | 1.681491 | 0.0087266834 | 1.675068
0.0093521478 | 1.723668 | 0.0093838485 | 1.761944 | 0.0093692543 | 1.733933 | 0.0093489821 | 1.736823 | 0.0093429327 | 1.768166 | 0.0093431232 | 1.745081 | 0.0093440539 | 1.7254
0.00997902 | 1.772632 | 0.010033984 | 1.812686 | 0.009998449 | 1.778555 | 0.009973892 | 1.778652 | 0.009967632 | 1.80228 | 0.009967512 | 1.793066 | 0.009971773 | 1.767927