## Sheet1
Ch4 Current | Ch4 | Ch5 Current | Ch5 | Ch6 Current | Ch6 | Ch7 Current | Ch7 | Ch8 Current | Ch8 | Ch9 Current | Ch9 | Ch10 Current | Ch10
-3.38e-08 | 0.001987635 | -3.38e-08 | 0.002014375 | 4.8e-09 | 0.002009687 | -3.86e-08 | 0.001936735 | -6.03e-08 | 0.002004025 | 3.13e-08 | 0.002078417 | -3.86e-08 | 0.002049802
0.0004753779 | 0.002182098 | 0.0004758287 | 0.002205882 | 0.0004729981 | 0.002201182 | 0.0004767498 | 0.002123627 | 0.0004775237 | 0.002191719 | 0.0004776322 | 0.002261432 | 0.0004770246 | 0.002234895
0.0006934686 | 0.002660922 | 0.0006927115 | 0.002670352 | 0.0006903197 | 0.002657143 | 0.0006951997 | 0.002605628 | 0.0006941919 | 0.00267173 | 0.0006955782 | 0.002745912638 | 0.0006948766 | 0.002713192
0.0009915776 | 0.05824188 | 0.0009921321 | 0.05698627 | 0.0009849351 | 0.05603811 | 0.0009950013 | 0.05733687 | 0.000991551 | 0.05412713 | 0.0009954859 | 0.05654511 | 0.000992583 | 0.0586518
0.0013587735 | 0.1688356 | 0.0013628168 | 0.1691585 | 0.0013503902 | 0.1619347 | 0.0013659901 | 0.1647634 | 0.0013606879 | 0.1605438 | 0.0013672776 | 0.1635957 | 0.0013647701 | 0.1720211
0.001768696 | 0.2927559 | 0.0017711119 | 0.2898317 | 0.0017552254 | 0.2869825 | 0.0017779183 | 0.2811215 | 0.0017706972 | 0.2776348 | 0.001778943 | 0.2876829 | 0.0017761558 | 0.2944345
0.0022043015 | 0.4248757 | 0.0022077494 | 0.4220432 | 0.0021866232 | 0.4021164 | 0.002214469 | 0.4060058 | 0.0022059652 | 0.4044212 | 0.0022168656 | 0.4090155 | 0.0022134829 | 0.425909
0.0026639232 | 0.5590116 | 0.0026684584 | 0.5555333 | 0.0026437474 | 0.5351592 | 0.0026755614 | 0.5302564778 | 0.0026655386 | 0.5319921 | 0.0026755903 | 0.5368328 | 0.0026752022 | 0.556131
0.0031457196 | 0.6919422 | 0.0031485696 | 0.6892392 | 0.0031217054 | 0.6489392 | 0.0031585152 | 0.652701 | 0.0031467541 | 0.6561452 | 0.0031585924 | 0.6661609 | 0.0031566225 | 0.6886087
0.0036421634 | 0.8270177 | 0.0036456908 | 0.8050209 | 0.0036142481 | 0.7720621 | 0.003659106 | 0.7780764 | 0.0036424263 | 0.7749579 | 0.00365622 | 0.785621 | 0.0036533894 | 0.8123348
0.0041524949 | 0.9553356 | 0.0041560585 | 0.9263996 | 0.0041228895 | 0.8916978 | 0.0041726683 | 0.8933708 | 0.004152466 | 0.8930334 | 0.0041684248 | 0.9046911 | 0.0041674676 | 0.9444265
0.0046832025 | 1.075762 | 0.0046870626 | 1.061739 | 0.0046498141 | 0.9987037 | 0.0047022161 | 1.009923 | 0.00467744 | 1.014939 | 0.0046995591 | 1.016196 | 0.004696878 | 1.063622
0.0052244509 | 1.194418 | 0.0052290078 | 1.160754 | 0.0051894206 | 1.110844 | 0.005243742 | 1.105827 | 0.0052168537 | 1.132973 | 0.0052401566 | 1.128833 | 0.0052366871 | 1.172139
0.0057811572 | 1.291366 | 0.0057819384 | 1.281454 | 0.0057424715 | 1.216005 | 0.0057967423 | 1.209843 | 0.0057710958 | 1.249902 | 0.0057927038 | 1.23354 | 0.0057932487 | 1.290862
0.0063536651 | 1.408086 | 0.0063545572 | 1.392274 | 0.0063116571 | 1.315139 | 0.0063674395 | 1.30071 | 0.0063358811 | 1.347884 | 0.0063627934 | 1.336856 | 0.0063587428 | 1.393192
0.0069377198 | 1.495988 | 0.0069373027 | 1.473508 | 0.0068897421 | 1.408468 | 0.0069478463 | 1.399283 | 0.0069132717 | 1.433678 | 0.0069419055 | 1.421989 | 0.0069403841 | 1.479581
0.0075287135 | 1.577909 | 0.0075285013 | 1.577582 | 0.0074868405 | 1.494155 | 0.0075385337 | 1.459333 | 0.0075051019 | 1.514956 | 0.0075365108 | 1.521432 | 0.0075301336 | 1.566037
0.0081386653 | 1.665957 | 0.0081383084 | 1.663627 | 0.0080935181 | 1.577848 | 0.0081432921 | 1.531111 | 0.0081063618 | 1.594032 | 0.0081403699 | 1.583296 | 0.0081318179 | 1.627183
0.008757046 | 1.742015 | 0.0087566072 | 1.731441 | 0.0087079977 | 1.647255 | 0.0087597994 | 1.582625 | 0.0087174611 | 1.667384 | 0.0087551002 | 1.651616 | 0.0087453547 | 1.701937
0.0093844079 | 1.795808 | 0.0093810035 | 1.791421 | 0.0093321407 | 1.692568 | 0.009386356 | 1.631481 | 0.0093427085 | 1.734559 | 0.0093795544 | 1.698201 | 0.0093690181 | 1.753691
0.010028519 | 1.849046 | 0.010025052 | 1.842571 | 0.009971917 | 1.743899 | 0.010027243 | 1.661571 | 0.009976179 | 1.780951 | 0.010016674 | 1.742988 | 0.010000543 | 1.802421