## Sheet1
Ch4 Current | Ch4 | Ch5 Current | Ch5 | Ch6 Current | Ch6 | Ch7 Current | Ch7 | Ch8 Current | Ch8 | Ch9 Current | Ch9 | Ch10 Current | Ch10
4.34e-08 | 0.001977155 | -1.93e-08 | 0.00201257 | -5.55e-08 | 0.002012521 | -5.3e-08 | 0.001935572548 | 9.6e-09 | 0.001993166 | 2.4e-09 | 0.002057585474 | 4.8e-09 | 0.002037233
0.0004699433 | 0.002177146 | 0.0004702351 | 0.002206367 | 0.0004714044 | 0.002209285 | 0.0004730849 | 0.002130965 | 0.0004728221 | 0.002187503 | 0.000469384 | 0.002248083 | 0.0004702134 | 0.002215731
0.0006852203 | 0.00263102 | 0.0006869683 | 0.002659495 | 0.000688632 | 0.002682018 | 0.0006920557 | 0.00260654 | 0.0006893022 | 0.002648137 | 0.0006846489 | 0.002686698 | 0.0006868116 | 0.002654264
0.0009799683 | 0.05679757 | 0.0009837633 | 0.053822 | 0.0009826518 | 0.05560723 | 0.0009923732 | 0.05907671 | 0.0009858127 | 0.05449386 | 0.0009820129 | 0.05723359 | 0.0009844022 | 0.05338773
0.0013461901 | 0.169411 | 0.0013470316 | 0.1606121 | 0.0013487169 | 0.1660817 | 0.0013622141 | 0.1706002 | 0.0013520201 | 0.1643644 | 0.0013472293 | 0.1687859 | 0.001347767 | 0.156498
0.0017468927 | 0.2933941 | 0.0017518981 | 0.2824505 | 0.0017553049 | 0.2955281 | 0.0017715362 | 0.2965858 | 0.0017602163 | 0.2893555 | 0.0017486745 | 0.292754 | 0.0017536847 | 0.2775534
0.0021810078 | 0.4230101 | 0.0021841856 | 0.4087972 | 0.0021880168 | 0.4197113 | 0.0022077614 | 0.4278576 | 0.0021946376 | 0.4220191 | 0.0021824955 | 0.4196298 | 0.0021867414 | 0.4050521
0.0026348916 | 0.5551795 | 0.0026384069 | 0.5358194 | 0.0026417896 | 0.5512176 | 0.0026652252 | 0.5643647 | 0.0026501584 | 0.5544072 | 0.0026383924 | 0.5545196 | 0.0026421875 | 0.5400603
0.0031114584 | 0.6972514 | 0.0031131389 | 0.6646429 | 0.0031205095 | 0.6911008 | 0.0031426648 | 0.6988426 | 0.0031316511 | 0.6938047 | 0.003112811 | 0.6843677 | 0.0031177272 | 0.6684212
0.003606012 | 0.8303848 | 0.0036112223 | 0.8071243 | 0.0036147641 | 0.8229562 | 0.0036429398 | 0.8348568 | 0.0036239117 | 0.8308093 | 0.0036101638 | 0.8216535 | 0.0036161071 | 0.7967033
0.0041186146 | 0.9598672 | 0.0041214476 | 0.9322762 | 0.0041245676 | 0.9411824 | 0.0041540934 | 0.9642154 | 0.0041366807 | 0.9576649 | 0.0041220817 | 0.9526069 | 0.0041277598 | 0.9247971892
0.0046434561 | 1.087027 | 0.0046477405 | 1.055487 | 0.0046502987 | 1.068682 | 0.0046810566 | 1.093495 | 0.0046647506 | 1.085858 | 0.0046472776 | 1.076892 | 0.004655128 | 1.042631
0.005189857 | 1.192052 | 0.0051929263 | 1.185822 | 0.0051901897 | 1.183924 | 0.0052270115 | 1.2149 | 0.0052076796 | 1.205226 | 0.0051906984 | 1.197956 | 0.0052014711 | 1.150643
0.0057443617 | 1.315445 | 0.0057474069 | 1.299464 | 0.0057455576 | 1.294418 | 0.0057820252 | 1.333506 | 0.0057648124 | 1.328333 | 0.0057491911 | 1.31518 | 0.0057563037 | 1.265712
0.0063181549 | 1.420764 | 0.0063170699 | 1.399999 | 0.0063143479 | 1.398671 | 0.0063516446 | 1.437932 | 0.0063349697 | 1.437078 | 0.0063183719 | 1.433657 | 0.0063259861 | 1.373242
0.0069041289 | 1.505949 | 0.0069056358 | 1.494235 | 0.0068949186 | 1.504511 | 0.0069379296 | 1.536671 | 0.0069184554 | 1.530424 | 0.00690681 | 1.533251 | 0.0069142554 | 1.480822
0.0075007548 | 1.60579 | 0.0075028114 | 1.604557 | 0.0074913468 | 1.597051 | 0.0075319009 | 1.62331 | 0.0075119493 | 1.634097 | 0.0075057625 | 1.633926 | 0.0075115491 | 1.562843
0.0081140965 | 1.698954 | 0.0081145812 | 1.695293 | 0.0081000039 | 1.672862 | 0.0081379492 | 1.701178 | 0.0081256938 | 1.725644 | 0.0081160326 | 1.71525 | 0.0081205702 | 1.646819
0.0087377116 | 1.7758 | 0.0087390305 | 1.760418 | 0.008718182 | 1.740941 | 0.0087575836 | 1.774071 | 0.0087442384 | 1.795658 | 0.0087427869 | 1.782008 | 0.0087462902 | 1.72304
0.0093766708 | 1.831631 | 0.0093765864 | 1.825946 | 0.0093488567 | 1.794366 | 0.0093924174 | 1.831424 | 0.0093773001 | 1.867469 | 0.0093822765 | 1.829248 | 0.0093840101 | 1.784757
0.010023921 | 1.890793 | 0.010023415 | 1.875402 | 0.009991828 | 1.835086 | 0.010032997 | 1.861788 | 0.010025341 | 1.919332 | 0.010027604 | 1.871853 | 0.010029843 | 1.830303