## Sheet1
Ch4 Current | Ch4 | Ch5 Current | Ch5 | Ch6 Current | Ch6 | Ch7 Current | Ch7 | Ch8 Current | Ch8 | Ch9 Current | Ch9 | Ch10 Current | Ch10
-2.41e-08 | 0.002242970429 | -1.69e-08 | 0.002272154 | 9.6e-09 | 0.002267037 | 2.4e-09 | 0.002193615 | -4.82e-08 | 0.002259992 | -2.65e-08 | 0.002334167 | -2.17e-08 | 0.002303694
0.0004797829 | 0.002451689 | 0.0004783652 | 0.002477374 | 0.0004803832 | 0.002475849 | 0.0004818443 | 0.002398523617 | 0.000483954 | 0.002469783 | 0.0004812416 | 0.002542197 | 0.0004828232 | 0.002514995
0.0007010393 | 0.003004407 | 0.0006967428 | 0.002978317 | 0.0007004872 | 0.003026486519 | 0.0006999254 | 0.002923687 | 0.0007032358 | 0.003045286 | 0.0006991587 | 0.003072286 | 0.0007005474 | 0.003070314
0.0010027191 | 0.06163386 | 0.0009958234 | 0.05973298 | 0.0010024056 | 0.06173728 | 0.0010001392 | 0.06085927 | 0.0010046769 | 0.06077295 | 0.0009998837 | 0.06255132 | 0.0010012966 | 0.06608925
0.0013716923 | 0.1770384 | 0.0013621128 | 0.1701796 | 0.0013702167 | 0.1762783 | 0.0013685892 | 0.1753498 | 0.001376999 | 0.175394 | 0.0013678828 | 0.1793613 | 0.001369626 | 0.1824196
0.0017796711 | 0.3118119 | 0.0017670179 | 0.300301 | 0.0017789382 | 0.3158953 | 0.0017765995 | 0.3067464 | 0.0017869937 | 0.3129789 | 0.0017770021 | 0.3160317 | 0.001779213 | 0.319026
0.0022130272 | 0.448329 | 0.0021973958 | 0.4326354 | 0.0022133599 | 0.4386951 | 0.0022075589 | 0.4439959 | 0.0022267823 | 0.4511398 | 0.0022077566 | 0.4527841 | 0.0022125835 | 0.4610667
0.0026723306 | 0.6009086 | 0.0026509396 | 0.5771221 | 0.0026709008 | 0.5784925 | 0.0026646537 | 0.5854211 | 0.0026841544 | 0.5888934 | 0.0026653795 | 0.5987686 | 0.0026697049 | 0.602593
0.0031515569 | 0.7427865 | 0.0031276294 | 0.7207821 | 0.0031517426 | 0.7125245 | 0.0031406299 | 0.734722 | 0.0031644416 | 0.7339111 | 0.0031455436 | 0.73987 | 0.003150062 | 0.7490994
0.003644589 | 0.8941285 | 0.0036181444 | 0.8621725 | 0.0036454955 | 0.862261 | 0.0036347277 | 0.8683033 | 0.0036615388 | 0.8773712 | 0.0036362539 | 0.881862 | 0.0036418982 | 0.8973891
0.0041546986 | 1.031951 | 0.0041262722 | 1.010142 | 0.0041547589 | 0.9825116 | 0.0041411943 | 1.001042 | 0.0041721909 | 1.026817 | 0.0041458476 | 1.019941 | 0.0041515377 | 1.036709
0.0046837233 | 1.16158 | 0.0046525747 | 1.134003 | 0.0046842899 | 1.124268 | 0.0046679332 | 1.132564 | 0.0046994603 | 1.156967 | 0.0046733268 | 1.163545 | 0.0046764877 | 1.173389
0.005225466 | 1.297113 | 0.005188256 | 1.267817 | 0.0052249404 | 1.237063 | 0.0052043185 | 1.251696 | 0.005236892 | 1.277777 | 0.0052098664 | 1.27411 | 0.0052148935 | 1.301614
0.0057800336 | 1.432672 | 0.0057400387 | 1.388972 | 0.0057804845 | 1.384495 | 0.0057564146 | 1.376393 | 0.0057926748 | 1.406418 | 0.0057613525 | 1.390794 | 0.0057666183 | 1.409369
0.0063518423 | 1.559416 | 0.0063093811 | 1.503297 | 0.0063542196 | 1.487974 | 0.0063232278 | 1.495515 | 0.0063558133 | 1.516935 | 0.006330936 | 1.51316 | 0.0063314037 | 1.527231
0.0069329797 | 1.669823 | 0.006888768 | 1.631565 | 0.006937457 | 1.623222 | 0.006903543 | 1.60657 | 0.0069330617 | 1.628938 | 0.0069075598 | 1.629848 | 0.006908898 | 1.611846
0.0075318165 | 1.78177 | 0.0074819629 | 1.714416 | 0.0075298201 | 1.717664 | 0.0074910864 | 1.70758 | 0.0075256538 | 1.715849 | 0.0074990236 | 1.739846 | 0.0075003015 | 1.732905
0.0081425857 | 1.878461 | 0.0080905814 | 1.819148 | 0.0081403241 | 1.806959 | 0.0080997748 | 1.797295 | 0.0081259083 | 1.815799 | 0.0081100146 | 1.81327 | 0.0081067114 | 1.794829
0.0087646842 | 1.967841 | 0.0087121568 | 1.891697 | 0.0087617765 | 1.881641 | 0.0087132056 | 1.870828 | 0.0087412921 | 1.882769 | 0.0087290873 | 1.891757 | 0.0087177938 | 1.89635
0.0093948406 | 2.041102 | 0.0093423999 | 1.925722 | 0.0093930009 | 1.952008 | 0.0093444903 | 1.937117 | 0.0093643068 | 1.964558 | 0.0093560272 | 1.935024 | 0.0093475331 | 1.942787
0.010041231 | 2.105764 | 0.009985376 | 2.019215 | 0.010039738 | 1.998704 | 0.009982053 | 1.983416 | 0.009995993 | 2.010351 | 0.009997052 | 1.975831 | 0.009981596 | 2.000648