## Sheet1
Ch4 Current | Ch4 | Ch5 Current | Ch5 | Ch6 Current | Ch6 | Ch7 Current | Ch7 | Ch8 Current | Ch8 | Ch9 Current | Ch9 | Ch10 Current | Ch10
9.6e-09 | 0.001984476 | 2.17e-08 | 0.002019856 | -7.2e-09 | 0.00200635 | 9.6e-09 | 0.001944508 | -1.45e-08 | 0.002030021 | -2.65e-08 | 0.002081176 | 3.62e-08 | 0.002051259
0.0004779963 | 0.002174135 | 0.0004798504 | 0.002207836 | 0.0004804218 | 0.002194696 | 0.0004823434 | 0.002126735877 | 0.0004811572 | 0.002209642 | 0.0004808293 | 0.002262208 | 0.0004817262 | 0.002232196
0.0006941099 | 0.002643271 | 0.0006960894 | 0.002684861 | 0.0006953588 | 0.002676245 | 0.0006987536 | 0.002607140795 | 0.0006955469 | 0.002660513 | 0.000695178 | 0.002719519 | 0.0006969116 | 0.002688889
0.0009921056 | 0.05563135 | 0.000996067 | 0.05810117 | 0.0009952978 | 0.05632107 | 0.0009983936 | 0.05660188 | 0.0009951604 | 0.05653981 | 0.0009940875 | 0.05740212 | 0.0009975811 | 0.05714057
0.0013654862 | 0.1706871 | 0.001369884 | 0.1657222 | 0.0013645097 | 0.1639092 | 0.0013737658 | 0.1680983577 | 0.0013649124 | 0.1665437 | 0.0013646134 | 0.1689322 | 0.0013687025 | 0.1655367
0.0017779617 | 0.2987062 | 0.0017838497 | 0.2924767 | 0.0017797121 | 0.2866524 | 0.0017883271 | 0.2956974 | 0.0017799147 | 0.2935284 | 0.0017791407 | 0.3004686 | 0.0017847635 | 0.2917302
0.0022196672 | 0.4368305 | 0.0022282506 | 0.4152445 | 0.0022190404 | 0.4155844 | 0.002231942 | 0.4280704 | 0.002219091 | 0.4270403 | 0.0022182037 | 0.4295592 | 0.0022256033 | 0.42287
0.0026795903 | 0.5746044 | 0.002689953 | 0.5506303 | 0.0026845474 | 0.5544916 | 0.0026938397 | 0.5687435 | 0.0026852322 | 0.5648083 | 0.0026835468 | 0.5687824 | 0.0026925594 | 0.5588148
0.0031656206 | 0.7152172 | 0.0031780256 | 0.683282 | 0.0031651336 | 0.6842962 | 0.0031820496 | 0.7019711 | 0.003164702 | 0.7046645 | 0.003163998 | 0.6994968 | 0.0031745006 | 0.7034671
0.0036619824 | 0.8444624 | 0.0036774254 | 0.8007098 | 0.0036648106 | 0.8181665 | 0.0036799329 | 0.83484 | 0.0036652928 | 0.840686 | 0.0036636798 | 0.8250929 | 0.0036751517 | 0.8401364
0.0041791709 | 0.9768941 | 0.0041964586 | 0.9286009 | 0.0041787852 | 0.9480004 | 0.0041981825 | 0.9618702 | 0.0041795712 | 0.9555893 | 0.0041767695 | 0.9410299 | 0.0041893746 | 0.9596735
0.0047047598 | 1.105025 | 0.0047236651 | 1.050124 | 0.004708063 | 1.071746 | 0.0047253793 | 1.082161 | 0.0047073228 | 1.094331 | 0.0047049069 | 1.075242 | 0.0047187754 | 1.088899
0.0052429729 | 1.22322 | 0.0052662686 | 1.165679 | 0.0052459458 | 1.180468 | 0.0052676646 | 1.199777 | 0.0052464762 | 1.207997 | 0.005241948 | 1.19458 | 0.0052582253 | 1.21327
0.0057978707 | 1.338568 | 0.0058194111 | 1.27168 | 0.0058002456 | 1.296007 | 0.0058202695 | 1.310258 | 0.0057999177 | 1.32023 | 0.0057964337 | 1.309356 | 0.0058147891 | 1.318465
0.006361055 | 1.449009 | 0.0063878347 | 1.380394 | 0.0063622581 | 1.405949 | 0.0063869908 | 1.415748 | 0.0063629694 | 1.421195 | 0.0063629453 | 1.407545 | 0.0063792778 | 1.433444
0.0069388482 | 1.550671 | 0.0069640173 | 1.478896 | 0.0069414594 | 1.495354 | 0.0069621608 | 1.505513 | 0.006940413 | 1.523175 | 0.0069387976 | 1.511697 | 0.0069557643 | 1.528813
0.0075253524 | 1.642166 | 0.0075553196 | 1.568751 | 0.007524593 | 1.584607 | 0.0075517295 | 1.605582 | 0.0075267147 | 1.596073 | 0.0075244121 | 1.593422 | 0.0075427266 | 1.623027
0.0081275213 | 1.683797 | 0.0081541998 | 1.627129 | 0.0081222387 | 1.66979 | 0.008147984 | 1.686109 | 0.0081198927 | 1.698569 | 0.0081177204 | 1.674065 | 0.0081382506 | 1.696882
0.0087376562 | 1.772186 | 0.0087662466 | 1.706759 | 0.0087305677 | 1.744349 | 0.0087599899 | 1.737124 | 0.0087341143 | 1.731029 | 0.0087284049 | 1.729445 | 0.0087516066 | 1.76966
0.0093564974 | 1.827092 | 0.0093836604 | 1.749307 | 0.0093508242 | 1.782782 | 0.0093750771 | 1.781787 | 0.0093477549 | 1.812953 | 0.009341016 | 1.79337 | 0.0093658065 | 1.808985
0.009982053 | 1.873345 | 0.010013857 | 1.777324 | 0.009973555 | 1.823125 | 0.010000303 | 1.841333 | 0.009976853 | 1.842116 | 0.009968475 | 1.833025 | 0.009996041 | 1.860979