## Sheet1
Ch4 Current | Ch4 | Ch5 Current | Ch5 | Ch6 Current | Ch6 | Ch7 Current | Ch7 | Ch8 Current | Ch8 | Ch9 Current | Ch9 | Ch10 Current | Ch10
-2.4e-09 | 0.002230142 | -2.4e-09 | 0.00227102 | -5.3e-08 | 0.002264789 | 2.65e-08 | 0.002174065971 | -2.17e-08 | 0.002244515 | 9.6e-09 | 0.00232166 | -1.93e-08 | 0.002294336
0.0004829944 | 0.002433164 | 0.0004844676 | 0.002471872 | 0.0004849329 | 0.002464597 | 0.0004860107 | 0.00237205 | 0.0004841421 | 0.002443342 | 0.000484036 | 0.002520956 | 0.0004846701 | 0.002494568
0.0006998579 | 0.002966778 | 0.0007016782 | 0.003007882 | 0.0007026451 | 0.003036395 | 0.00070441 | 0.002944190753 | 0.0007008681 | 0.002991098 | 0.0007012008 | 0.003068341 | 0.0007024401 | 0.003030444
0.0010007251 | 0.0616211 | 0.0010022755 | 0.06320805 | 0.0010039222 | 0.0627208 | 0.0010094701 | 0.06044205 | 0.0010041802 | 0.06055095 | 0.0010013568 | 0.06464463 | 0.0010009952 | 0.06518614
0.0013726278 | 0.1768707 | 0.0013740334 | 0.1738435 | 0.0013772811 | 0.1769794 | 0.0013849435 | 0.174623 | 0.0013743565 | 0.1758259 | 0.0013757887 | 0.1874058 | 0.0013741347 | 0.1822891
0.0017809948 | 0.3146843 | 0.0017847225 | 0.3074121 | 0.0017889564 | 0.3011344 | 0.0017986633 | 0.3061461 | 0.0017877243 | 0.307699 | 0.0017878931 | 0.3223187 | 0.0017879196 | 0.3146852
0.0022190789 | 0.4542351 | 0.0022246172 | 0.4409516 | 0.0022300372 | 0.4445858 | 0.002240793 | 0.4447478 | 0.0022255237 | 0.4473679 | 0.0022269101 | 0.4575187 | 0.0022248197 | 0.4506765
0.0026776084 | 0.6009327 | 0.0026821074 | 0.585672 | 0.0026888874 | 0.5822871 | 0.0027040337 | 0.5911842489 | 0.0026902834 | 0.5516143 | 0.0026889115 | 0.5992703 | 0.0026877156 | 0.5943624
0.0031565406 | 0.7439533 | 0.003165734 | 0.7179979 | 0.0031735169 | 0.7236651 | 0.0031872865 | 0.7270471 | 0.0031679136 | 0.7219912 | 0.003169324 | 0.741027 | 0.0031693819 | 0.7406269
0.0036520705 | 0.8800378 | 0.003660367 | 0.8425086 | 0.0036697316 | 0.8560461 | 0.0036874916 | 0.8616094 | 0.0036654447 | 0.8548647 | 0.0036642898 | 0.8799163 | 0.0036667129 | 0.8756412
0.0041624526 | 1.020858 | 0.004175752 | 0.9706205 | 0.0041861558 | 0.9910273 | 0.0042055603 | 0.9957009 | 0.0041769986 | 0.9951363 | 0.0041772493 | 1.016565 | 0.0041775314 | 1.00746
0.0046874773 | 1.156319 | 0.0046997641 | 1.090805 | 0.0047115011 | 1.11855 | 0.004730838 | 1.134013 | 0.0047044632 | 1.134229 | 0.004701922 | 1.145294 | 0.0047030238 | 1.148927
0.0052266884 | 1.281305 | 0.005239467 | 1.224379 | 0.0052529089 | 1.236157 | 0.0052732149 | 1.247753 | 0.0052419866 | 1.265759 | 0.0052403808 | 1.271177 | 0.0052424447 | 1.273517
0.0057765472 | 1.397962 | 0.0057904639 | 1.337185 | 0.0058039056 | 1.363798 | 0.0058301765 | 1.357673 | 0.0057965205 | 1.367922 | 0.0057974488 | 1.380107 | 0.0057965518 | 1.395508
0.0063408961 | 1.513029 | 0.0063562087 | 1.436101 | 0.0063705594 | 1.487337 | 0.006393872 | 1.484024 | 0.0063572479 | 1.491367 | 0.0063590249 | 1.512636 | 0.0063566934 | 1.501997
0.0069193041 | 1.604566 | 0.0069298598 | 1.551968 | 0.0069476462 | 1.577928 | 0.00697445 | 1.589619 | 0.0069381008 | 1.60574 | 0.0069372159 | 1.614241 | 0.0069369121 | 1.621776
0.0075041568 | 1.723211 | 0.0075208534 | 1.626049 | 0.0075394909 | 1.687341 | 0.0075677076 | 1.683246 | 0.0075210101 | 1.699021 | 0.0075215068 | 1.696954 | 0.0075229679 | 1.705741
0.0081050502 | 1.803237 | 0.008116457 | 1.722385 | 0.0081369631 | 1.768973 | 0.0081661104 | 1.753427 | 0.008122217 | 1.790687 | 0.0081177975 | 1.784345 | 0.0081193719 | 1.79766
0.0087214996 | 1.869302 | 0.0087351029 | 1.763106 | 0.0087522552 | 1.84384 | 0.0087847105 | 1.822694 | 0.008732916 | 1.85779 | 0.0087308715 | 1.84407 | 0.0087308473 | 1.878041
0.0093385422 | 1.938248 | 0.0093520273 | 1.841987 | 0.0093728854 | 1.892242 | 0.0094069851 | 1.88549 | 0.0093558151 | 1.93727 | 0.0093497681 | 1.917509 | 0.0093522057 | 1.939532
0.009974036 | 1.988579 | 0.009984268 | 1.915788 | 0.010004949 | 1.939121 | 0.010041665 | 1.951206 | 0.009978707 | 1.952604 | 0.009977551 | 1.967456 | 0.009984437 | 1.993189