## Sheet1
Ch4 Current | Ch4 | Ch5 Current | Ch5 | Ch6 Current | Ch6 | Ch7 Current | Ch7 | Ch8 Current | Ch8 | Ch9 Current | Ch9 | Ch10 Current | Ch10
5.79e-08 | 0.001652452 | -2.65e-08 | 0.001666975 | -7.2e-09 | 0.001674896 | -5.55e-08 | 0.001611068 | -1.21e-08 | 0.001667094 | -4.58e-08 | 0.001715903 | -1.21e-08 | 0.001697455
0.000477367 | 0.001845037 | 0.0004767136 | 0.0018559 | 0.0004770945 | 0.001861248689 | 0.0004772995 | 0.00179286 | 0.0004778372 | 0.001850781 | 0.0004785171 | 0.001902345 | 0.0004789583 | 0.001881156
0.0006932805 | 0.002331589 | 0.0006942811 | 0.002355581 | 0.000694691 | 0.002352182 | 0.0006945126 | 0.002268082082 | 0.0006949682 | 0.00233638 | 0.0006950623 | 0.002401167 | 0.000694662 | 0.002363372
0.0009904974 | 0.05791496 | 0.0009932822 | 0.05586263 | 0.0009922117 | 0.05320374 | 0.0009921827 | 0.05562923 | 0.0009932219 | 0.05595359 | 0.0009928916 | 0.05887275 | 0.0009937331 | 0.05995989
0.0013588844 | 0.1660258 | 0.0013621876 | 0.1641737 | 0.0013610134 | 0.1612337 | 0.001362284 | 0.1663644 | 0.00136396 | 0.1640502 | 0.0013626384 | 0.1688259 | 0.0013631399 | 0.1715495
0.001768696 | 0.2936799 | 0.0017729587 | 0.2856426 | 0.0017723656 | 0.2829427 | 0.0017724138 | 0.2914887 | 0.001774239 | 0.2951163 | 0.0017725031 | 0.2915508 | 0.0017745163 | 0.2985039
0.0022015935 | 0.4155407 | 0.0022083063 | 0.415464 | 0.0022064884 | 0.4124022 | 0.0022043932 | 0.4138836 | 0.0022105341 | 0.4204234 | 0.0022078964 | 0.4210822 | 0.0022102954 | 0.4233502
0.002660919 | 0.5470017 | 0.0026671347 | 0.5388271 | 0.0026644585 | 0.5390579 | 0.0026633928 | 0.5385725 | 0.0026674048 | 0.542403 | 0.002667277 | 0.5473609 | 0.0026698833 | 0.5595566
0.0031392531 | 0.6738903 | 0.0031488637 | 0.6619156 | 0.003147082 | 0.6580849 | 0.0031435641 | 0.6629462 | 0.0031488372 | 0.6749518 | 0.0031482128 | 0.6747001 | 0.0031530879 | 0.67754
0.0036355378 | 0.802689 | 0.0036470266 | 0.7905467 | 0.0036427807 | 0.7714633 | 0.0036377729 | 0.7806791 | 0.003645035 | 0.7959276 | 0.0036436872 | 0.7965968 | 0.0036471158 | 0.8062642
0.0041430725 | 0.9164507 | 0.0041586383 | 0.9070619 | 0.0041512894 | 0.8971912 | 0.004147668 | 0.9012739 | 0.0041573966 | 0.910221 | 0.0041537125 | 0.9134201 | 0.0041584334 | 0.9028426
0.0046719163 | 1.038743 | 0.0046883622 | 1.02104 | 0.0046785419 | 0.9933452 | 0.0046744407 | 1.007819 | 0.0046875448 | 1.028235 | 0.0046783008 | 1.021273 | 0.0046847287 | 0.990445
0.005209524 | 1.144483 | 0.0052304762 | 1.136671 | 0.0052191466 | 1.091802 | 0.0052128248 | 1.114173 | 0.0052287137 | 1.129493 | 0.0052171912 | 1.114567 | 0.0052246052 | 1.103938
0.005760417 | 1.243614 | 0.0057858395 | 1.233689 | 0.005769167 | 1.194757 | 0.0057632814 | 1.214327 | 0.0057808389 | 1.23409 | 0.005769695 | 1.214153 | 0.005776757 | 1.184823
0.0063289541 | 1.347468 | 0.0063569706 | 1.345135 | 0.0063367635 | 1.291556 | 0.0063281271 | 1.288637 | 0.0063510442 | 1.325226 | 0.0063347213 | 1.289666 | 0.0063430178 | 1.272137
0.0069089438 | 1.416905 | 0.006937445 | 1.433392 | 0.0069171752 | 1.360887 | 0.0069058456 | 1.381164 | 0.0069309206 | 1.410704 | 0.0069112946 | 1.384174 | 0.0069172885 | 1.348975
0.0074956891 | 1.481576 | 0.0075289497 | 1.498461 | 0.0075091332 | 1.454053 | 0.0074944932 | 1.456834 | 0.0075243591 | 1.481985 | 0.0075028789 | 1.451665 | 0.0075098228 | 1.44907
0.0081021497 | 1.567417 | 0.0081356635 | 1.566235 | 0.0081125366 | 1.517517 | 0.0080995096 | 1.524247 | 0.0081284303 | 1.554534 | 0.0081042883 | 1.526214 | 0.0081120688 | 1.493765
0.0087145293 | 1.6227 | 0.0087525831 | 1.620067 | 0.0087326074 | 1.574309 | 0.0087127065 | 1.573873 | 0.0087416658 | 1.627944 | 0.008715877 | 1.568805 | 0.0087204557 | 1.548412
0.0093436488 | 1.668211 | 0.0093809866 | 1.664575 | 0.0093592605 | 1.634101 | 0.0093374403 | 1.616955 | 0.0093648566 | 1.664938 | 0.0093381854 | 1.604714 | 0.0093444975 | 1.596561
0.009977262 | 1.711053 | 0.010023367 | 1.694177 | 0.009994958 | 1.6637 | 0.009969943 | 1.655222 | 0.010000616 | 1.69594 | 0.009969365 | 1.627264 | 0.009976973 | 1.610342