## Sheet1
Ch4 Current | Ch4 | Ch5 Current | Ch5 | Ch6 Current | Ch6 | Ch7 Current | Ch7 | Ch8 Current | Ch8 | Ch9 Current | Ch9 | Ch10 Current | Ch10
2.65e-08 | 0.001648569 | 2.4e-09 | 0.00167531 | -1.21e-08 | 0.001667193 | 3.38e-08 | 0.001613451147 | -4.1e-08 | 0.001669286 | 1.93e-08 | 0.001722608874 | 1.69e-08 | 0.001696791
0.0004753104 | 0.001842497 | 0.0004728462 | 0.001864466 | 0.0004761277 | 0.001861312 | 0.0004761374 | 0.001798789 | 0.0004775092 | 0.001859954 | 0.0004770102 | 0.001917376209 | 0.0004802434 | 0.001894132
0.0006928971 | 0.002343968 | 0.0006907079 | 0.002346616 | 0.0006934324 | 0.002339503 | 0.0006936156 | 0.002290099 | 0.0006954673 | 0.002354386 | 0.0006942256 | 0.00242133 | 0.000696275 | 0.002405983
0.0009950929 | 0.05685108 | 0.0009923322 | 0.05748666 | 0.0009923419 | 0.05951731 | 0.0009929109 | 0.05549923 | 0.000995469 | 0.05909153 | 0.0009914208 | 0.06018916 | 0.000995035 | 0.06100991
0.0013658382 | 0.1625481 | 0.0013609073 | 0.1624289 | 0.0013643723 | 0.1692708 | 0.0013626167 | 0.1616769 | 0.0013691197 | 0.1686166 | 0.0013645724 | 0.1738749 | 0.0013684325 | 0.1741138
0.0017765319 | 0.284678 | 0.0017699931 | 0.2860031 | 0.0017742704 | 0.296257 | 0.0017737134 | 0.2846007 | 0.0017814553 | 0.2979921 | 0.0017742463 | 0.3003987 | 0.001778984 | 0.3029531
0.0022146112 | 0.4114049 | 0.0022042822 | 0.4089369 | 0.0022121712 | 0.4198949 | 0.0022068115 | 0.4090426 | 0.002219783 | 0.4288681 | 0.0022114286 | 0.4275558 | 0.0022200169 | 0.4275105
0.0026767308 | 0.5427713 | 0.0026625007 | 0.5248568 | 0.0026711082 | 0.5388916 | 0.0026664452 | 0.5354011 | 0.0026793275 | 0.5564961 | 0.0026721329 | 0.5578946 | 0.0026815336 | 0.5636385
0.0031578787 | 0.6681735 | 0.0031425949 | 0.6505357 | 0.0031544502 | 0.6670896 | 0.0031477354 | 0.6606049 | 0.003163036 | 0.6913306 | 0.0031523911 | 0.6826399 | 0.0031669347 | 0.6937841
0.0036558511 | 0.7822109 | 0.0036406831 | 0.7705545 | 0.0036497511 | 0.7794368 | 0.0036434968 | 0.7829072 | 0.0036608371 | 0.8140218 | 0.0036480826 | 0.7975979 | 0.0036651674 | 0.813978
0.0041671518 | 0.8974263 | 0.0041522249 | 0.8848612 | 0.0041611289 | 0.9045923 | 0.0041547806 | 0.8916005 | 0.004172878 | 0.9324499 | 0.0041596968 | 0.9203275 | 0.0041792553 | 0.926355
0.0046983946 | 1.008553 | 0.0046820235 | 1.006097 | 0.0046918389 | 0.9814803 | 0.0046825925 | 0.9978898 | 0.0047036555 | 1.051902 | 0.0046871108 | 1.027771 | 0.0047065247 | 1.023375
0.0052404507 | 1.111302 | 0.0052227053 | 1.114658 | 0.0052319614 | 1.121042 | 0.0052213889 | 1.105013 | 0.0052456275 | 1.167143 | 0.0052252369 | 1.125818 | 0.0052423941 | 1.146575
0.0057937863 | 1.205635 | 0.0057771765 | 1.230156 | 0.0057867605 | 1.209968 | 0.0057718288 | 1.204926 | 0.0057988978 | 1.277389 | 0.0057795587 | 1.222409 | 0.0057967954 | 1.231872
0.0063670971 | 1.303062 | 0.0063493469 | 1.325764 | 0.0063555746 | 1.297075 | 0.0063363343 | 1.292992 | 0.0063707692 | 1.372034 | 0.0063443608 | 1.301991 | 0.0063604619 | 1.317849
0.0069502116 | 1.391551 | 0.0069298477 | 1.413617 | 0.006938137 | 1.376477 | 0.0069142337 | 1.373666 | 0.0069494183 | 1.47679 | 0.0069244879 | 1.390094 | 0.0069362202 | 1.408444
0.0075414921 | 1.472582 | 0.0075277177 | 1.490686 | 0.0075285447 | 1.472966 | 0.007500803 | 1.46707 | 0.0075428809 | 1.539534 | 0.0075122459 | 1.474194 | 0.0075240215 | 1.488468
0.0081514656 | 1.546393 | 0.0081387207 | 1.555914 | 0.0081400782 | 1.530542 | 0.0081052913 | 1.540016 | 0.0081460359 | 1.631309 | 0.008109407 | 1.540479 | 0.0081208138 | 1.54548
0.0087693496 | 1.583737 | 0.0087551388 | 1.611874 | 0.0087558549 | 1.592768 | 0.0087180567 | 1.572266 | 0.0087597464 | 1.684822 | 0.0087222254 | 1.584123 | 0.0087323808 | 1.603622
0.0093944885 | 1.635214 | 0.0093852614 | 1.657783 | 0.0093816858 | 1.659973 | 0.0093412064 | 1.613517 | 0.0093826116 | 1.715627 | 0.0093433836 | 1.632173 | 0.0093488013 | 1.640981
0.010038149 | 1.650672 | 0.010028953 | 1.67792 | 0.010025269 | 1.719993 | 0.009973771 | 1.644241 | 0.010015591 | 1.759049 | 0.00997211 | 1.670781 | 0.009971316 | 1.689202