## Sheet1
Ch4 Current | Ch4 | Ch5 Current | Ch5 | Ch6 Current | Ch6 | Ch7 Current | Ch7 | Ch8 Current | Ch8 | Ch9 Current | Ch9 | Ch10 Current | Ch10
-1.21e-08 | 0.001651022 | 0 | 0.001674492 | -3.13e-08 | 0.001668641 | 7.2e-09 | 0.001618261 | -3.62e-08 | 0.001670508 | -2.65e-08 | 0.001719093278 | -2.4e-09 | 0.001695956
0.0004755828 | 0.001836991 | 0.0004733502 | 0.001858293 | 0.0004775358 | 0.001857113 | 0.0004790764 | 0.001798167329 | 0.0004811403 | 0.001859258 | 0.0004817045 | 0.001911273665 | 0.0004855043 | 0.001895566
0.0006952286 | 0.002370861 | 0.0006922413 | 0.002363247 | 0.0006961111 | 0.002381341 | 0.0006962775 | 0.002327519 | 0.0006991707 | 0.002416903 | 0.0006995469 | 0.002485246 | 0.0007010634 | 0.002463112
0.0009949386 | 0.05956823 | 0.000989938 | 0.05897856 | 0.0009966287 | 0.06050365 | 0.0009962237 | 0.05685481 | 0.0009970483 | 0.05822666 | 0.0009979621 | 0.05992384 | 0.0010003466 | 0.06399848
0.0013625902 | 0.1708416 | 0.0013565167 | 0.170891 | 0.0013623298 | 0.1704517 | 0.0013645145 | 0.1654426 | 0.0013656501 | 0.1689456 | 0.0013673548 | 0.1703404 | 0.0013698382 | 0.1792243
0.0017698846 | 0.2936152 | 0.0017613543 | 0.2922559 | 0.0017701981 | 0.2967383 | 0.0017736363 | 0.2821621 | 0.0017740534 | 0.2958511 | 0.0017739617 | 0.2953671 | 0.0017806742 | 0.3057008
0.0022052804 | 0.4140763 | 0.0021911584 | 0.4143316 | 0.0022035469 | 0.4182072 | 0.002204263 | 0.4037692 | 0.002207595 | 0.4229535 | 0.0022076457 | 0.4185062 | 0.0022158047 | 0.4319184
0.0026619678 | 0.541314 | 0.002647581 | 0.5394797 | 0.0026609262 | 0.5369822 | 0.0026617942 | 0.5272275 | 0.0026624621 | 0.5587488 | 0.0026647309 | 0.5394132 | 0.0026777603 | 0.5634802
0.0031402971 | 0.6568317 | 0.0031245191 | 0.6655005 | 0.0031404997 | 0.6632041 | 0.0031411723 | 0.6518617 | 0.0031413098 | 0.6863961 | 0.003142525 | 0.6565632 | 0.0031539366 | 0.6875932
0.0036334812 | 0.7658015 | 0.0036185688 | 0.7821079 | 0.0036356174 | 0.7757237 | 0.0036332353 | 0.7641886 | 0.0036358055 | 0.8124579 | 0.0036377223 | 0.7773302 | 0.0036508385 | 0.8050022
0.0041469061 | 0.8825795 | 0.0041263469 | 0.8932934 | 0.0041468 | 0.8937387 | 0.0041424528 | 0.8713128 | 0.0041454763 | 0.9316583 | 0.0041447675 | 0.8995121 | 0.0041606057 | 0.9251457
0.0046748602 | 0.992594 | 0.0046533029 | 1.004839 | 0.0046763189 | 0.9959142 | 0.004669891 | 0.9738308 | 0.0046697729 | 1.046912 | 0.0046701972 | 1.002219 | 0.0046859728 | 1.034303
0.0052132178 | 1.088433 | 0.005194925 | 1.114567 | 0.0052133239 | 1.099625 | 0.0052071805 | 1.073845 | 0.0052090177 | 1.161048 | 0.005209741 | 1.107264 | 0.0052224039 | 1.135895
0.0057663289 | 1.180054 | 0.0057496709 | 1.215163 | 0.0057675588 | 1.219315 | 0.0057599493 | 1.170279 | 0.0057634405 | 1.27616 | 0.0057608341 | 1.20433 | 0.0057761856 | 1.236686
0.0063393241 | 1.275917 | 0.0063215955 | 1.315815 | 0.0063408479 | 1.319735 | 0.0063318184 | 1.262279 | 0.0063297594 | 1.381967 | 0.0063271771 | 1.297699 | 0.0063374941 | 1.336732
0.0069209822 | 1.356942 | 0.0069063881 | 1.404172 | 0.0069257369 | 1.423888 | 0.0069089149 | 1.347036 | 0.006904927 | 1.463664 | 0.0069030777 | 1.396686 | 0.0069192969 | 1.42407
0.0075142615 | 1.430958 | 0.0075039542 | 1.484492 | 0.0075213959 | 1.506281 | 0.0075001568 | 1.43607 | 0.0074986909 | 1.533717 | 0.0074940399 | 1.477309 | 0.0075030477 | 1.507553
0.0081247775 | 1.501898 | 0.0081219421 | 1.54334 | 0.0081339468 | 1.579491 | 0.0081093901 | 1.507281 | 0.0081037434 | 1.615303 | 0.008102644 | 1.556588 | 0.0081047874 | 1.55994
0.0087496802 | 1.560818 | 0.0087431486 | 1.607971 | 0.0087569423 | 1.629268 | 0.0087277901 | 1.566076 | 0.0087255334 | 1.701785 | 0.0087157252 | 1.605633 | 0.0087159952 | 1.63464
0.0093827997 | 1.615947 | 0.009379892 | 1.650691 | 0.0093849648 | 1.684307 | 0.0093554148 | 1.611365 | 0.0093527313 | 1.750621 | 0.0093453149 | 1.647817 | 0.0093400322 | 1.682558
0.010032203 | 1.665669 | 0.010034659 | 1.683571 | 0.010034683 | 1.725924 | 0.009997654 | 1.641346 | 0.009991154 | 1.778231 | 0.00997967 | 1.692424 | 0.009968932 | 1.731709