## Sheet1
Ch4 Current | Ch4 | Ch5 Current | Ch5 | Ch6 Current | Ch6 | Ch7 Current | Ch7 | Ch8 Current | Ch8 | Ch9 Current | Ch9 | Ch10 Current | Ch10
-1.93e-08 | 0.001650425 | -9.6e-09 | 0.001677411 | 1.69e-08 | 0.001678549 | -7.2e-09 | 0.001611192 | 1.45e-08 | 0.001665511 | 4.1e-08 | 0.001726252 | -2.17e-08 | 0.0016948
0.0004760072 | 0.001859764 | 0.0004730994 | 0.001878872 | 0.0004745581 | 0.001881652 | 0.000476364 | 0.001812202 | 0.0004754912 | 0.001867059 | 0.0004752549 | 0.001929711 | 0.0004494083 | 0.001877729
0.0006929912 | 0.002402259 | 0.0006898037 | 0.002414714 | 0.0006930346 | 0.002420744 | 0.0006935819 | 0.002351235 | 0.0006941051 | 0.002424072 | 0.0006943607 | 0.002502605 | 0.0006602103 | 0.002263053
0.0009931978 | 0.06191033 | 0.0009900152 | 0.05983239 | 0.0009887855 | 0.06239937 | 0.0009954184 | 0.0635941 | 0.0009936559 | 0.06196482 | 0.0009917994 | 0.06276522 | 0.0009400314 | 0.04476829
0.0013588386 | 0.1776197 | 0.0013537971 | 0.1687004 | 0.001354313 | 0.1777513 | 0.0013638587 | 0.175616 | 0.0013595764 | 0.1737826 | 0.0013587494 | 0.1776305 | 0.0012847924 | 0.1486742
0.0017624561 | 0.3039458 | 0.0017574194 | 0.2955333 | 0.0017591554 | 0.3024452 | 0.0017681655 | 0.2974 | 0.0017664585 | 0.2950655 | 0.0017650553 | 0.3046907 | 0.0016671467 | 0.2725985
0.0021932344 | 0.4338379 | 0.0021892657 | 0.4167144 | 0.0021888727 | 0.4289268 | 0.0021998358 | 0.422476 | 0.0021974658 | 0.4248624 | 0.0021965038 | 0.4307883 | 0.0020796805 | 0.399735
0.0026483984 | 0.57131 | 0.0026425756 | 0.5460613 | 0.0026402538 | 0.5599888 | 0.0026552723 | 0.5517403 | 0.0026529432 | 0.5544996 | 0.0026491651 | 0.5638916486 | 0.0025242767 | 0.5361279
0.0031215583 | 0.7025281 | 0.003116782 | 0.6799331 | 0.0031170786 | 0.6969497 | 0.0031317813 | 0.6812476 | 0.0031306481 | 0.6915868 | 0.003127885 | 0.6940191 | 0.0029876574 | 0.6742181
0.0036174717 | 0.838401 | 0.0036111982 | 0.810725 | 0.0036093874 | 0.8297962 | 0.0036280081 | 0.8070185 | 0.0036238153 | 0.8153807 | 0.0036217393 | 0.8297438 | 0.0034741554 | 0.8076698
0.0041249678 | 0.9640242 | 0.0041203578 | 0.9364715 | 0.0041196683 | 0.9496576 | 0.00413555 | 0.9223049 | 0.0041345735 | 0.9386148 | 0.0041332257 | 0.9559288 | 0.0039817961 | 0.9377232
0.0046517405 | 1.088408 | 0.0046469304 | 1.060576 | 0.0046447629 | 1.069427 | 0.0046628242 | 1.027654 | 0.0046629954 | 1.062208 | 0.0046601358 | 1.066504 | 0.004513526 | 1.073936
0.0051924223 | 1.211427 | 0.0051901246 | 1.182591 | 0.0051843525 | 1.188887 | 0.0052067175 | 1.135863 | 0.0052025609 | 1.184167 | 0.0052005283 | 1.183178 | 0.0050623719 | 1.204051
0.0057506402 | 1.329123 | 0.005747906 | 1.28147 | 0.0057401617 | 1.312821 | 0.0057609041 | 1.243844 | 0.0057586883 | 1.29682 | 0.0057583387 | 1.283535 | 0.0056291489 | 1.322664
0.006319563 | 1.437938 | 0.0063231169 | 1.391552 | 0.0063117584 | 1.415959 | 0.0063328793 | 1.336601 | 0.0063327708 | 1.401279 | 0.006330801 | 1.381276 | 0.0062158653 | 1.449956
0.0069082735 | 1.538574 | 0.0069124109 | 1.488367 | 0.0068965606 | 1.5151 | 0.0069207267 | 1.437876 | 0.0069164012 | 1.50736 | 0.0069165025 | 1.467682 | 0.0068199731 | 1.537796
0.0075060687 | 1.626889 | 0.0075111103 | 1.576693 | 0.0074964848 | 1.60276 | 0.0075207594 | 1.524088 | 0.0075149945 | 1.608312 | 0.007517666 | 1.554598 | 0.0074437811 | 1.64944
0.0081211634 | 1.703327 | 0.0081264412 | 1.664439 | 0.0081090381 | 1.663969 | 0.0081299758 | 1.594974 | 0.0081298866 | 1.689962 | 0.0081339082 | 1.628929 | 0.0080799269 | 1.723525
0.0087487399 | 1.779636 | 0.008753996 | 1.736299 | 0.0087326846 | 1.750095 | 0.0087558356 | 1.65382 | 0.0087472281 | 1.750975 | 0.0087592424 | 1.687695 | 0.0087384277 | 1.806632
0.0093911564 | 1.8378 | 0.0093946308 | 1.804095 | 0.0093704358 | 1.809982 | 0.0093934373 | 1.711736 | 0.0093836291 | 1.805574 | 0.0094007428 | 1.752296 | 0.009410445 | 1.87854
0.010041087 | 1.887027 | 0.010047274 | 1.848993 | 0.010018191 | 1.843657 | 0.010040485 | 1.758853 | 0.010034297 | 1.861421 | 0.010052595 | 1.80819 | 0.010102191 | 1.924103