## Sheet1
Ch4 Current | Ch4 | Ch5 Current | Ch5 | Ch6 Current | Ch6 | Ch7 Current | Ch7 | Ch8 Current | Ch8 | Ch9 Current | Ch9 | Ch10 Current | Ch10
-4.1e-08 | 0.001648739 | -3.38e-08 | 0.001676446 | -8.92e-08 | 0.001671287 | 1.21e-08 | 0.001611835 | -3.62e-08 | 0.001655223 | -2.41e-08 | 0.001720753 | 3.38e-08 | 0.001698291
0.0004739722 | 0.001848986 | 0.0004739023 | 0.001866756 | 0.0004743676 | 0.001862592 | 0.0004752477 | 0.001798271 | 0.0004742206 | 0.00184665 | 0.0004752959 | 0.001905581 | 0.0004764918 | 0.001885803
0.0006906476 | 0.002342346 | 0.0006890684 | 0.002339035 | 0.0006897603 | 0.002358543 | 0.0006925427 | 0.002298432 | 0.0006919399 | 0.002358709 | 0.0006923884 | 0.002408261 | 0.0006944692 | 0.00238412
0.0009870665 | 0.05680859 | 0.0009860225 | 0.05430497 | 0.0009883612 | 0.05498326 | 0.0009915872 | 0.0556737 | 0.0009916909 | 0.05819556 | 0.0009904926 | 0.05785848 | 0.0009924238 | 0.05971396
0.0013567795 | 0.1654463 | 0.0013538646 | 0.1633753 | 0.0013569483 | 0.1571564 | 0.0013623491 | 0.1617497 | 0.0013639311 | 0.1655601 | 0.0013627421 | 0.1631526 | 0.0013674633 | 0.170887
0.0017663259 | 0.2837208 | 0.0017640667 | 0.280029 | 0.0017678039 | 0.2740786 | 0.0017735061 | 0.2833784 | 0.0017750395 | 0.2858508 | 0.0017735205 | 0.2797896 | 0.0017794903 | 0.2918191
0.0021986158 | 0.4009014 | 0.0021963832 | 0.3991596 | 0.0022008967 | 0.3964171 | 0.0022066017 | 0.3993637 | 0.0022124292 | 0.4036765 | 0.0022113949 | 0.4005927 | 0.0022188499 | 0.417711
0.0026569986 | 0.5227123 | 0.0026553085 | 0.5178025 | 0.0026606707 | 0.5188469 | 0.0026664813 | 0.5194087 | 0.0026732468 | 0.5273162 | 0.0026735096 | 0.519721 | 0.002681483 | 0.5385262
0.0031373267 | 0.6472494 | 0.0031367697 | 0.6428217 | 0.0031426431 | 0.6346731 | 0.003147827 | 0.6420159 | 0.0031562512 | 0.650242 | 0.0031552482 | 0.6442474 | 0.0031643886 | 0.6640818
0.0036325915 | 0.766329 | 0.0036288351 | 0.7669412 | 0.0036356222 | 0.7541898 | 0.0036437499 | 0.7608239 | 0.0036564394 | 0.7678774 | 0.0036519451 | 0.7617878 | 0.0036627009 | 0.7753441
0.0041421177 | 0.8844103 | 0.0041390918 | 0.8859449 | 0.004146812 | 0.8719387 | 0.0041545877 | 0.8753896 | 0.0041696207 | 0.8837584 | 0.0041661126 | 0.8669165 | 0.0041775386 | 0.8863515
0.0046697777 | 0.9978161 | 0.0046677042 | 0.9964618 | 0.0046759548 | 0.9867143 | 0.0046825973 | 0.9864999 | 0.0046993831 | 0.9808374 | 0.004694385 | 0.9806861 | 0.0047072263 | 0.994233
0.0052096952 | 1.110402 | 0.0052032094 | 1.112669 | 0.0052133407 | 1.095819 | 0.0052213334 | 1.089795 | 0.0052406557 | 1.091184 | 0.0052333526 | 1.080903 | 0.0052471224 | 1.104024
0.0057611813 | 1.213812 | 0.0057547775 | 1.222311 | 0.0057660372 | 1.198456 | 0.0057714334 | 1.188306 | 0.0057939841 | 1.188122 | 0.0057896875 | 1.187622 | 0.0058041153 | 1.201665
0.0063262802 | 1.327677 | 0.0063235967 | 1.318961 | 0.0063356231 | 1.303815 | 0.0063356375 | 1.284907 | 0.0063660531 | 1.283171 | 0.0063546054 | 1.283609 | 0.006368592 | 1.298758
0.0069046738 | 1.423432 | 0.0068986052 | 1.414868 | 0.0069114248 | 1.399534 | 0.006912394 | 1.373437 | 0.006946554 | 1.378 | 0.0069355836 | 1.373839 | 0.0069514967 | 1.384075
0.0074943654 | 1.510578 | 0.0074876072 | 1.503033 | 0.0075002219 | 1.48727 | 0.0075003642 | 1.45307 | 0.0075379961 | 1.449997 | 0.0075262228 | 1.451927 | 0.0075412028 | 1.474002
0.0081002498 | 1.592718 | 0.0080951311 | 1.578743 | 0.0081065692 | 1.568807 | 0.0081045198 | 1.525095 | 0.0081452258 | 1.533262 | 0.0081280204 | 1.526476 | 0.0081412716 | 1.551458
0.008715472 | 1.660329 | 0.008709196 | 1.648939 | 0.0087205931 | 1.632314 | 0.0087157469 | 1.591972 | 0.0087617668 | 1.601302 | 0.0087436019 | 1.59386 | 0.0087564818 | 1.62102
0.009342682 | 1.723481 | 0.0093335224 | 1.698891 | 0.0093439044 | 1.686837 | 0.0093403143 | 1.642232 | 0.00938469 | 1.655077 | 0.0093666528 | 1.651656 | 0.0093822644 | 1.682182
0.009979405 | 1.774944 | 0.009968788 | 1.740866 | 0.009978875 | 1.724401 | 0.009973555 | 1.689256 | 0.010024234 | 1.697573 | 0.009998064 | 1.698078 | 0.010010679 | 1.739771