## Sheet1
Ch4 Current | Ch4 | Ch5 Current | Ch5 | Ch6 Current | Ch6 | Ch7 Current | Ch7 | Ch8 Current | Ch8 | Ch9 Current | Ch9 | Ch10 Current | Ch10
-3.13e-08 | 0.001656721 | 9.6e-09 | 0.001682871 | -2.4e-09 | 0.001681258 | -2.41e-08 | 0.001622138 | -2.17e-08 | 0.001672302 | -2.4e-09 | 0.001717757 | 1.69e-08 | 0.001697647
0.0004787389 | 0.001863521 | 0.0004788377 | 0.001881055 | 0.0004791271 | 0.001881715 | 0.0004804339 | 0.001811165 | 0.0004795996 | 0.00186611 | 0.0004816997 | 0.001910886 | 0.0004816876 | 0.001889356
0.0006962172 | 0.002435171 | 0.0006950864 | 0.002415617 | 0.0006975047 | 0.002441002 | 0.0006997012 | 0.002374847 | 0.000696345 | 0.002436448 | 0.0006974902 | 0.002450075 | 0.0006997108 | 0.002463305
0.0009935763 | 0.06095814 | 0.0009926963 | 0.05819831 | 0.000994806 | 0.06188692 | 0.0009991314 | 0.06063006 | 0.0009960356 | 0.05972863 | 0.0009957583 | 0.06227873 | 0.0009987457 | 0.05950562
0.0013602394 | 0.1723603 | 0.0013588314 | 0.1702126 | 0.001361674 | 0.1728539 | 0.0013682083 | 0.170217 | 0.0013624624 | 0.1686256 | 0.0013629278 | 0.1709151 | 0.00136823 | 0.1715112
0.0017652795 | 0.2971039 | 0.0017653012 | 0.2925359 | 0.0017701981 | 0.2943826 | 0.0017776169 | 0.2918834 | 0.0017696339 | 0.2902761 | 0.0017707116 | 0.290507 | 0.001774972 | 0.2967257
0.002193367 | 0.4218301 | 0.0021936201 | 0.4164434 | 0.0022011209 | 0.4197208 | 0.0022096879 | 0.4150492 | 0.0021996092 | 0.4128614 | 0.002205888 | 0.4095631 | 0.0022088994 | 0.41871
0.0026477377 | 0.5542399 | 0.0026489794 | 0.5450089 | 0.0026561692 | 0.5505759 | 0.0026659461 | 0.5378838 | 0.0026566201 | 0.5361274 | 0.0026588985 | 0.5320161 | 0.0026662619 | 0.5469312
0.0031241237 | 0.6860397 | 0.0031264769 | 0.6773218 | 0.0031366757 | 0.6802932 | 0.0031465033 | 0.6623093 | 0.0031328204 | 0.6620966 | 0.0031385539 | 0.6609729 | 0.003144273 | 0.6771179
0.0036152391 | 0.8115447 | 0.003615309 | 0.8082502 | 0.0036286181 | 0.8082423 | 0.0036396246 | 0.7830163 | 0.0036270509 | 0.7861798 | 0.0036294379 | 0.7858451 | 0.0036391689 | 0.8007158
0.0041220504 | 0.9359019 | 0.0041229401 | 0.9330933 | 0.0041362034 | 0.9356804 | 0.0041474727 | 0.8985948 | 0.0041333053 | 0.9016492 | 0.0041381418 | 0.900643 | 0.0041464938 | 0.9178912
0.0046477647 | 1.059255 | 0.0046495368 | 1.050377 | 0.0046627108 | 1.057834 | 0.0046738427 | 1.014422 | 0.004661527 | 1.018023 | 0.0046652714 | 1.012876 | 0.0046713135 | 1.033984
0.0051867371 | 1.194793 | 0.0051841379 | 1.171058 | 0.0052046537 | 1.176099 | 0.0052153974 | 1.124508 | 0.0051988285 | 1.13198 | 0.0052000172 | 1.123638 | 0.005211489 | 1.147643
0.0057380351 | 1.304215 | 0.005735395 | 1.284544 | 0.0057559011 | 1.289393 | 0.005765678 | 1.234107 | 0.0057518457 | 1.241166 | 0.00575444 | 1.230332 | 0.0057634308 | 1.269112
0.006304665 | 1.419555 | 0.006305803 | 1.394249 | 0.0063250457 | 1.39828 | 0.0063352855 | 1.333103 | 0.0063201368 | 1.342888 | 0.0063175256 | 1.323087 | 0.0063314592 | 1.375815
0.0068846788 | 1.524291 | 0.0068824341 | 1.500625 | 0.0069086279 | 1.495386 | 0.0069178527 | 1.43231 | 0.0069017347 | 1.442634 | 0.0068977733 | 1.420799 | 0.0069081674 | 1.477517
0.0074767599 | 1.619241 | 0.0074752361 | 1.601792 | 0.0075041495 | 1.582188 | 0.0075133478 | 1.517153 | 0.0074923474 | 1.527586 | 0.0074885403 | 1.506634 | 0.0074977819 | 1.564137
0.0080868612 | 1.70777 | 0.0080864513 | 1.693031 | 0.0081108778 | 1.668355 | 0.0081176746 | 1.606019 | 0.0081038085 | 1.613637 | 0.0080949286 | 1.589017 | 0.0081018097 | 1.640605
0.0087078627 | 1.784101 | 0.008706633 | 1.766264 | 0.0087340227 | 1.742042 | 0.0087387894 | 1.677123 | 0.0087201278 | 1.679945 | 0.0087128078 | 1.662429 | 0.0087153731 | 1.705908
0.0093409002 | 1.857212 | 0.0093370907 | 1.825707 | 0.00936727 | 1.805066 | 0.0093700235 | 1.740282 | 0.0093533365 | 1.743662 | 0.0093391715 | 1.724795 | 0.0093454692 | 1.761875
0.009984292 | 1.908295 | 0.009981283 | 1.875268 | 0.010008874 | 1.865719 | 0.01001405 | 1.791094 | 0.009996306 | 1.779563 | 0.009978322 | 1.771736 | 0.00998174 | 1.806131