## Sheet1
Opto-board Assembly Status
0
Opto-board S/N: |  |  |  | Site(check one): |  | OSU |  | Seigen
Opto-board flavor (check one): |  |  | B-Layer |  | Left |  | Right
VDC S/N | 0
0
DORIC S/N |  |  | -- | --
Step |  |  |  | Date | Initial | Comments
1) Reinforce 80-pin Connector
2) Mechanical tolerance test
3) short test
4) VDC mounting
5) DORIC mounting
6) Measure VCSEL power
7) Measure PIN respnsivity
8) Glue VCSEL opto-pack (?)
9) Glue Housing
10.1) Glue 2nd VCSEL opto-pack(?)
10.2) Glue housing (?)
11.1) Glue PIN opto-pack
11.2) Glue housing
12) Solder VCSEL opto-pack
13) Solder 2nd VCSEL opto-pack (?)
14) Solder PIN opto-pack
15) Wire bonding
16) Basic Functionality
17) Encapsulation

## Sheet2
Opto-Board QA data Sheet: Optical Power and Responsivity
Opto-board S/N
0
VCSEL Opto-pack S/N:
Power (uW) | 1 | 2 | 3 | 4 | 5 | 6 | 7 | 8 | Date | Initial | P> 500 uW & dP ,20% ?
Pre Opto-pack Burn-in |  | 1909.739 | 1967.476 | 1866.271 | 1885.236 | 1902.576 | 1900.469 | 1885.968 | -- | -- | --
Post Opto-pack Burn-in |  | 1802.242 | 1861.047 | 1758.103 | 1763.992 | 1778.894 | 1788.517 | 1760.639 | -- | -- | --
Change (%) | #DIV/0! | #DIV/0! | #DIV/0! | #DIV/0! | #DIV/0! | #DIV/0! | #DIV/0! | #DIV/0! | -- | -- | --
Pre Opto-board Burn-in |  | 1153.901472 | 1189.51268 | 1348.363778 | 1164.786799 | 1331.402862 | 1223.908067 | 1344.035851 | -- | -- | --
Change (%) |  | #DIV/0! | #DIV/0! | #DIV/0! | #DIV/0! | #DIV/0! | #DIV/0! | #DIV/0! | -- | -- | --
Post Opto-board Burn-in |  | 1268.707717 | 1070.080597 | 1277.051881 | 1049.75981 | 1263.210488 | 1156.233251 | 1353.123641 | -- | -- | --
Change (%) |  | 9.949398 | -10.04042 | -5.288773 | -9.875369 | -5.121844 | -5.529404 | 0.6761568 | -- | -- | --
Opto-board at 0C |  | 1419.493692 | 1222.674065 | 1464.320608 | 1183.420205 | 1347.580168 | 1323.39058 | 1473.285557 | -- | -- | --
Change (%) |  | 23.01689 | 2.787813 | 8.599818 | 1.599727 | 1.215057 | 8.128267 | 9.616537 | -- | -- | --
Opto-board at 50C |  | 1287.481006 | 1091.998597 | 1315.897467 | 1059.448463 | 1207.499411 | 1150.372552 | 1300.566268 | -- | -- | --
Change (%) |  | 11.57634 | -8.197818 | -2.40783 | -9.043572 | -9.306233 | -6.008255 | -3.234258 | -- | -- | --
Opto-board QA (10C) |  | 1436.216525 | 1210.012895 | 1468.870091 | 1164.706135 | 1360.400103 | 1316.413975 | 1467.58261 | -- | -- | --
Change (%) |  | 24.46613 | 1.723413 | 8.937226 | -0.006925216 | 2.177946 | 7.55824 | 9.192222 | -- | -- | --
Reception Test |  | 1293.233 | 1153.062 | 1232.361 | 1157.915 | 1069.929 | 990.3321 | 988.5958
VCSEL Opto-pack S/N:
Power (uW) | 1 | 2 | 3 | 4 | 5 | 6 | 7 | 8 | Date | Initial | P> 500 uW & dP ,20% ?
Pre Opto-pack Burn-in |  | 1953.715 | 1915.879 | 1871.076 | 1846.051 | 1818.437 | 1782.679 | 1769.572 | -- | -- | --
Post Opto-pack Burn-in |  | 1868.851 | 1808.619 | 1771.713 | 1781.824 | 1766.951 | 1747.96 | 1723.214 | -- | -- | --
Change (%) | #DIV/0! | #DIV/0! | #DIV/0! | #DIV/0! | #DIV/0! | #DIV/0! | #DIV/0! | #DIV/0! | -- | -- | --
Pre Opto-board Burn-in |  | 1122.45267 | 1360.066884 | 1211.0062 | 1302.865438 | 1105.307436 | 1231.430421 | 1160.62524 | -- | -- | --
Change (%) |  | #DIV/0! | #DIV/0! | #DIV/0! | #DIV/0! | #DIV/0! | #DIV/0! | #DIV/0! | -- | -- | --
Post Opto-board Burn-in |  | 1118.297732 | 1228.580407 | 1263.984494 | 1159.410604 | 1032.533352 | 1250.172154 | 1161.557661 | -- | -- | --
Change (%) |  | -0.370166 | -9.667648 | 4.374734 | -11.01072 | -6.584058 | 1.521948 | 0.08033782 | -- | -- | --
Opto-board at 0C |  | 1125.075419 | 1291.531287 | 1377.155745 | 1329.023284 | 1122.511332 | 1349.786908 | 1241.1713 | -- | -- | --
Change (%) |  | 0.2336623 | -5.039134 | 13.71996 | 2.007717 | 1.556481 | 9.611301 | 6.939885 | -- | -- | --
Opto-board at 50C |  | 1002.310957 | 1161.519181 | 1234.562372 | 1173.334512 | 1017.492934 | 1225.88114 | 1109.125493 | -- | -- | --
Change (%) |  | -10.7035 | -14.59838 | 1.945174 | -9.942003 | -7.944803 | -0.450637 | -4.437242 | -- | -- | --
Opto-board QA (10C) |  | 1201.991357 | 1287.787296 | 1370.818672 | 1326.515878 | 1113.422838 | 1325.298711 | 1228.060903 | -- | -- | --
Change (%) |  | 7.086151 | -5.314414 | 13.19667 | 1.815263 | 0.7342212 | 7.622704 | 5.810287 | -- | -- | --
Reception Test |  | 1056.807 | 1155.519 | 976.8248 | 1111.133 | 920.8234 | 956.0314 | 938.9861

## Sheet3
PIN Opto-pack S/N:
Responsivity (A/W) | 1 | 2 | 3 | 4 | 5 | 6 | 7 | 8 | Date | Initial | R> 0.5 A/W & dR <5%
Opto-pack QA | [8 empty] | -- | -- | --
Pre-mount | [8 empty] | -- | -- | --
Change (%)

## Sheet4
Opto-board QA Data Sheet
Opto-board S/N:
0
Current consumption:
| Unit | Min | Max | I |  |  | dI <5% | Date |  | Initial |  | Pass/Fail (?)
Pre-QA | mA | 342 | 378 | 352.783203 |  |  |  | 2020-09-02 |  |  |  | Pass
QA | mA | 342 | 378 | 328.588867 |  |  |  | 2020-09-02 |  |  |  | Fail
*The allowable range for current consumption for a B-layer opto-board is 330-400 mA.
Dark current:
| Unit | Max | I |  | Date |  | Initial |  | Pass/Fail (?)
Pre-QA | uA | 1 | 0.69547 |  | 2020-09-02 |  |  |  | Pass
QA | uA | 1 | 0.602396 |  | 2020-09-02 |  |  |  | Pass
Optical
| Unit | Max | 1 | 2 | 3 | 4 | 5 | 6 | 7 | 8 | 9 | 10 | 11 | 12 | 13 | 14 | 15 | 16 | Pass/Fail (?)
Rise | ns | 1 | 0.47633 | 0.51275 | 0.53938 | 0.37345 | 0.50629 | 0.57931 | 0.32063 | 0.46072 | 0.57889 | 0.52167 | 0.42591 | 0.49001 | 0.38858 | 0.36762 |  |  | Pass
Fall | ns | 1 | 0.56492 | 0.55041 | 0.73051 | 0.86647 | 0.70399 | 0.7329 | 0.81986 | 0.56157 | 0.71754 | 0.69359 | 0.58907 | 0.61333 | 0.7201 | 0.63148 |  |  | Pass

## optical calc
Post Mounting @ room Temp
Power
Power 2
Power 3
channel# | 1 | 2 | 3 | 4 | 5 | 6 | 7 | 8 | 9 | 10 | 11 | 12 | 13 | 14
| 1000 | 1000 | 1000 | 1000 | 1000 | 1000 | 1000 | 1000 | 1000 | 1000 | 1000 | 1000 | 1000 | 1000
| 1000 | 1000 | 1000 | 1000 | 1000 | 1000 | 1000 | 1000 | 1000 | 1000 | 1000 | 1000 | 1000 | 1000
| 1000 | 1000 | 1000 | 1000 | 1000 | 1000 | 1000 | 1000 | 1000 | 1000 | 1000 | 1000 | 1000 | 1000
avg | 1000 | 1000 | 1000 | 1000 | 1000 | 1000 | 1000 | 1000 | 1000 | 1000 | 1000 | 1000 | 1000 | 1000
-10C
Power
Power 2
Power 3
channel# | 1 | 2 | 3 | 4 | 5 | 6 | 7 | 8 | 9 | 10 | 11 | 12 | 13 | 14
| 1000 | 1000 | 1000 | 1000 | 1000 | 1000 | 1000 | 1000 | 1000 | 1000 | 1000 | 1000 | 1000 | 1000
| 1000 | 1000 | 1000 | 1000 | 1000 | 1000 | 1000 | 1000 | 1000 | 1000 | 1000 | 1000 | 1000 | 1000
| 1000 | 1000 | 1000 | 1000 | 1000 | 1000 | 1000 | 1000 | 1000 | 1000 | 1000 | 1000 | 1000 | 1000
avg | 1000 | 1000 | 1000 | 1000 | 1000 | 1000 | 1000 | 1000 | 1000 | 1000 | 1000 | 1000 | 1000 | 1000
10C
Power
Power 2
Power 3
channel# | 1 | 2 | 3 | 4 | 5 | 6 | 7 | 8 | 9 | 10 | 11 | 12 | 13 | 14
| 1000 | 1000 | 1000 | 1000 | 1000 | 1000 | 1000 | 1000 | 1000 | 1000 | 1000 | 1000 | 1000 | 1000
| 1000 | 1000 | 1000 | 1000 | 1000 | 1000 | 1000 | 1000 | 1000 | 1000 | 1000 | 1000 | 1000 | 1000
| 1000 | 1000 | 1000 | 1000 | 1000 | 1000 | 1000 | 1000 | 1000 | 1000 | 1000 | 1000 | 1000 | 1000
avg | 1000 | 1000 | 1000 | 1000 | 1000 | 1000 | 1000 | 1000 | 1000 | 1000 | 1000 | 1000 | 1000 | 1000
50C
Power
Power 2
Power 3
channel# | 1 | 2 | 3 | 4 | 5 | 6 | 7 | 8 | 9 | 10 | 11 | 12 | 13 | 14
| 1000 | 1000 | 1000 | 1000 | 1000 | 1000 | 1000 | 1000 | 1000 | 1000 | 1000 | 1000 | 1000 | 1000
| 1000 | 1000 | 1000 | 1000 | 1000 | 1000 | 1000 | 1000 | 1000 | 1000 | 1000 | 1000 | 1000 | 1000
| 1000 | 1000 | 1000 | 1000 | 1000 | 1000 | 1000 | 1000 | 1000 | 1000 | 1000 | 1000 | 1000 | 1000
avg | 1000 | 1000 | 1000 | 1000 | 1000 | 1000 | 1000 | 1000 | 1000 | 1000 | 1000 | 1000 | 1000 | 1000

## Sheet5
Electrical: |  |  |  | Date (DD/MM/YY):09/02/2020 | [5 empty] | Initial:
| Unit | Min | Max | 1 | 2 | 3 | 4 | 5 | 6 | 7 | 8 | 9 | 10 | 11 | 12 | 13 | 14 | Pass/fail(?)
Clk Rise | ns | -- | 1 | 0.61279 | 0.63905 | 0.62645 | 0.64811 | 0.68824 | 0.68153 | 0.67294 | [7 empty] | Pass
Clk Fall | ns | -- | 1 | 0.60857 | 0.63215 | 0.64106 | 0.65123 | 0.67325 | 0.67881 | 0.68466 | [7 empty] | Pass
Data Rise | ns | -- | 1 | 0.63601 | 0.68428 | 0.60754 | 0.61286 | 0.66548 | 0.64017 | 0.75806 | [7 empty] | Pass
Data Fall | ns | -- | 1 | 0.69807 | 0.64747 | 0.70054 | 0.67417 | 0.66317 | 0.71572 | 0.81032 | [7 empty] | Pass
Jitter @ IPIN = 100uA | ns | -- | 1 | 0.08042 | 0.19753 | 0.05817 | 0.06104 | 0.06121 | 0.11926 | 0.10122 | [7 empty] | Pass
Jitter @ IPIN = 1000uA | ns | -- | 1 | 0.09791 | 0.1732 | 0.05689 | 0.04752 | 0.04307 | 0.10715 | 0.06442 | [7 empty] | Pass
Pos Width max @ IPIN = 100uA |  |  |  | 12.532 | 12.241 | 12.579 | 12.487 | 12.528 | 12.513 | 12.509
Pos Width max @ IPIN = 1000uA |  |  |  | 12.505 | 12.298 | 12.611 | 12.423 | 12.499 | 12.424 | 12.415
Pos Width min @ IPIN = 100uA |  |  |  | 12.056 | 11.497 | 12.218 | 12.091 | 12.157 | 11.924 | 11.97
Pos Width min @ IPIN = 1000uA |  |  |  | 12.064 | 11.596 | 12.232 | 12.146 | 12.233 | 11.98 | 12.088
Pos Width mean @ IPIN = 100uA |  |  |  | 12.27099 | 11.88993 | 12.40313 | 12.29771 | 12.35256 | 12.20897 | 12.25341
Pos Width mean @ IPIN = 1000uA |  |  |  | 12.28164 | 11.88989 | 12.40492 | 12.28268 | 12.35194 | 12.18445 | 12.24482
GoNoGoDuty Cycle | % | 46 | 54 | 49.1566 | 47.6574 | 49.7161 | 49.1626 | 49.5828 | 48.8256 | 49.0508 | [7 empty] | Pass
Duty Cycle @ IPIN = 100uA | % | 46 | 54 | 49.0911 | 47.6481 | 49.628 | 49.2247 | 49.4225 | 48.8734 | 49.0276 | [7 empty] | Pass
Duty Cycle @ IPIN = 1000uA | % | 46 | 54 | 49.1325 | 47.5638 | 49.6042 | 49.1376 | 49.4235 | 48.7518 | 48.9824 | [7 empty] | Pass
Clock+ common mode | V | 1 | 1.5 | 1.08187 | 1.087174 | 1.085247 | 1.17315 | 1.132074 | 1.140915 | 1.146889 | [7 empty] | Pass
Clock- common mode | V | 1 | 1.5 | 1.075485 | 1.080491 | 1.078509 | 1.167499 | 1.126108 | 1.134656 | 1.140156 | [7 empty] | Pass
Data+ common mode | V | 1 | 1.5 | 1.01045 | 1.012238 | 1.028022 | 1.055225 | 1.076647 | 1.07245 | 1.099203 | [7 empty] | Pass
Data- common mode | V | 1 | 1.5 | 1.008428 | 1.004131 | 1.031548 | 1.066857 | 1.068075 | 1.076429 | 1.091002 | [7 empty] | Pass
Clock+ amplitude | V | 0.2 | 0.5 | 0.40427 | 0.407061 | 0.404777 | 0.449929 | 0.434593 | 0.442421 | 0.446322 | [7 empty] | Pass
Clock- amplitude | V | 0.2 | 0.5 | 0.384438 | 0.385023 | 0.384894 | 0.443366 | 0.422503 | 0.432589 | 0.438136 | [7 empty] | Pass
Data+ amplitude | V | 0.2 | 0.5 | 0.351638 | 0.362431 | 0.365238 | 0.367772 | 0.398999 | 0.394103 | 0.430652 | [7 empty] | Pass
Data- amplitude | V | 0.2 | 0.5 | 0.362738 | 0.365453 | 0.380485 | 0.39312 | 0.381431 | 0.403185 | 0.416324 | [7 empty] | Pass
Bit errors @ IPIN = 100uA | -- | -- | 0 | 0 | 0 | 0 | 0 | 0 | 0 | 0 | [7 empty] | Pass
Clk errors @ IPIN = 100uA | -- | -- | 0 | 0 | 0 | 0 | 0 | 0 | 0 | 0 | [7 empty] | Pass
Bit errors @ IPIN = 1000uA | -- | -- | 0 | 0 | 0 | 0 | 0 | 0 | 0 | 0 | [7 empty] | Pass
Clk errors @ IPIN = 1000uA | -- | -- | 0 | 0 | 0 | 0 | 0 | 0 | 0 | 0 | [7 empty] | Pass
VDC Bit errors | -- | -- | 0 | 0 | 0 | 0 | 0 | 0 | 0 | 0 | 0 | 0 | 0 | 0 | 0 | 0 | 0 | Pass