## Sheet1
Ch4 Current | Ch4 | Ch5 Current | Ch5 | Ch6 Current | Ch6 | Ch7 Current | Ch7 | Ch8 Current | Ch8 | Ch9 Current | Ch9 | Ch10 Current | Ch10
-5.55e-08 | 0.001654033 | -8.44e-08 | 0.00167361 | -2.65e-08 | 0.00166633207 | -5.79e-08 | 0.001611814 | 9.6e-09 | 0.001666144 | -3.13e-08 | 0.00171739 | -7.47e-08 | 0.001702572
0.0004888991 | 0.001855666 | 0.0004882071 | 0.00187188 | 0.0004882481 | 0.001868428 | 0.0004868521 | 0.00179968 | 0.0004871053 | 0.001858267 | 0.0004872958 | 0.001907909 | 0.0004829848 | 0.00188743
0.0007046945 | 0.002454828 | 0.0007047355 | 0.002466958 | 0.0007039832 | 0.00247965 | 0.0007028645 | 0.002388407 | 0.0007026595 | 0.002449983 | 0.0007038169 | 0.002498508 | 0.0006989393 | 0.002459642
0.001008009 | 0.06268701 | 0.001004062 | 0.06179664 | 0.0010060391 | 0.06289321 | 0.0010055352 | 0.05983659 | 0.0010043514 | 0.06059021 | 0.0010032206 | 0.06175451 | 0.000997868 | 0.05907612
0.0013774475 | 0.1726053 | 0.0013742239 | 0.1773568 | 0.0013763914 | 0.1809424 | 0.0013760033 | 0.170192 | 0.0013739683 | 0.1733861 | 0.0013722999 | 0.1789306 | 0.0013673982 | 0.1715793
0.0017916977 | 0.3053918 | 0.0017855977 | 0.3063845 | 0.0017909744 | 0.3092235 | 0.0017872324 | 0.2992649 | 0.0017884645 | 0.3052183 | 0.0017832349 | 0.311012 | 0.0017750081 | 0.3012749
0.0022327786 | 0.4438085 | 0.0022240361 | 0.4440072 | 0.0022323543 | 0.4428217 | 0.0022254634 | 0.4323778 | 0.0022291596 | 0.4405166 | 0.0022215792 | 0.4400196 | 0.0022117469 | 0.4316374
0.002694604 | 0.5865591 | 0.0026890393 | 0.5846163 | 0.0026946932 | 0.581092 | 0.0026867198 | 0.5687503 | 0.0026914359 | 0.5791677 | 0.0026863268 | 0.5815102 | 0.00266977 | 0.5708423
0.0031783318 | 0.7127464 | 0.0031687381 | 0.7262291 | 0.0031780593 | 0.7189046 | 0.0031660498 | 0.7078963 | 0.0031747779 | 0.7167404 | 0.0031661535 | 0.72068 | 0.0031481091 | 0.7078724
0.0036744381 | 0.8565112 | 0.0036649432 | 0.8605696 | 0.0036750794 | 0.8494499 | 0.0036647599 | 0.8342519 | 0.0036711638 | 0.8485658 | 0.0036623706 | 0.8550705 | 0.0036430218 | 0.835874
0.0041915228 | 0.9898787 | 0.004178274 | 0.9934197 | 0.0041911973 | 0.9775868 | 0.0041768009 | 0.9597867 | 0.0041877109 | 0.9723565 | 0.0041752505 | 0.9829622 | 0.0041561525 | 0.9670106
0.0047193734 | 1.112523 | 0.0047063463 | 1.125014 | 0.0047190937 | 1.087852 | 0.0047011046 | 1.081876 | 0.0047150767 | 1.100118 | 0.004703142 | 1.109653 | 0.004677821 | 1.093784
0.005259602 | 1.244188 | 0.0052468644 | 1.251092 | 0.0052603374 | 1.193716 | 0.0052416828 | 1.199406 | 0.0052565448 | 1.226402 | 0.0052442363 | 1.229682 | 0.0052166367 | 1.209187
0.0058121876 | 1.366698 | 0.0057969955 | 1.357513 | 0.0058116596 | 1.322732 | 0.0057899311 | 1.311552 | 0.0058093883 | 1.338349 | 0.0057939648 | 1.349188 | 0.0057701965 | 1.326274
0.0063757697 | 1.47674 | 0.006356744 | 1.471296 | 0.0063754298 | 1.421552 | 0.0063565294 | 1.42212 | 0.0063715986 | 1.464745 | 0.0063537856 | 1.460956 | 0.0063312542 | 1.43022
0.0069570927 | 1.578444 | 0.006938571 | 1.584241 | 0.0069579631 | 1.528195 | 0.0069341394 | 1.53535 | 0.00695371 | 1.564495 | 0.0069346289 | 1.564476 | 0.0069095273 | 1.536842
0.0075462636 | 1.668572 | 0.0075242144 | 1.686372 | 0.00754948 | 1.614398 | 0.0075185846 | 1.620461 | 0.0075427579 | 1.659862 | 0.0075207425 | 1.665933 | 0.0075003521 | 1.6324
0.0081434705 | 1.740547 | 0.008123654 | 1.784629 | 0.008150019 | 1.701392 | 0.0081123292 | 1.701167 | 0.008143215 | 1.739216 | 0.0081189379 | 1.735939 | 0.0080973228 | 1.702526
0.0087562238 | 1.813242 | 0.0087308618 | 1.856136 | 0.0087628494 | 1.766614 | 0.0087226497 | 1.765535 | 0.0087569013 | 1.801991 | 0.0087253067 | 1.800449 | 0.0087143123 | 1.76326
0.009374672 | 1.870812 | 0.0093477452 | 1.917068 | 0.0093827418 | 1.8296 | 0.0093394464 | 1.822202 | 0.00937615 | 1.861008 | 0.0093431473 | 1.85133 | 0.0093399744 | 1.84213
0.010008151 | 1.909739 | 0.009981813 | 1.967476 | 0.010017469 | 1.866271 | 0.009970738 | 1.885236 | 0.010011401 | 1.902576 | 0.009975986 | 1.900469 | 0.009977503 | 1.885968