## Sheet1
Ch4 Current | Ch4 | Ch5 Current | Ch5 | Ch6 Current | Ch6 | Ch7 Current | Ch7 | Ch8 Current | Ch8 | Ch9 Current | Ch9 | Ch10 Current | Ch10
-6.03e-08 | 0.001649529 | -4.58e-08 | 0.001673904 | -5.3e-08 | 0.001666143 | -3.38e-08 | 0.001603728 | 3.13e-08 | 0.001660156 | -5.3e-08 | 0.001719955594 | 2.41e-08 | 0.001693815
0.0004841204 | 0.001840641 | 0.0004835128 | 0.001858146 | 0.0004811403 | 0.001849199 | 0.000482112 | 0.001779052 | 0.0004810993 | 0.001832796 | 0.0004811668 | 0.001891498 | 0.0004791536 | 0.00186077
0.0006981436 | 0.002377435 | 0.0006971575 | 0.002388214 | 0.0006966367 | 0.002382075 | 0.0006976735 | 0.002308694 | 0.00069553 | 0.002348461 | 0.0006958772 | 0.002435217 | 0.0006930346 | 0.002353672
0.0009994304 | 0.05971887 | 0.0009969687 | 0.05691046 | 0.0009947795 | 0.0593466 | 0.0009976559 | 0.05789591 | 0.0009977547 | 0.05615328 | 0.0009963828 | 0.05718913 | 0.0009915968 | 0.05729532
0.0013705205 | 0.1695227 | 0.0013670558 | 0.1686652 | 0.0013676537 | 0.1709986 | 0.0013708074 | 0.1660423 | 0.0013685941 | 0.1618854 | 0.0013666242 | 0.16561 | 0.0013624841 | 0.1695391
0.0017868732 | 0.3008444 | 0.0017830324 | 0.2932705 | 0.001780597 | 0.2970955 | 0.0017864344 | 0.293689 | 0.0017828033 | 0.2898841 | 0.0017825234 | 0.2887017385 | 0.0017754229 | 0.2935396
0.0022306304 | 0.4365639 | 0.0022253839 | 0.4298434 | 0.0022210271 | 0.4208381 | 0.0022288221 | 0.4200914 | 0.0022237998 | 0.4197512 | 0.0022223146 | 0.4128904 | 0.0022156601 | 0.4162823
0.0026962676 | 0.5566005 | 0.0026891333 | 0.5612276 | 0.0026877879 | 0.558397 | 0.0026942713 | 0.554467 | 0.0026895287 | 0.5484311 | 0.0026884944 | 0.5440772 | 0.00267987 | 0.5452707
0.0031813094 | 0.6970973 | 0.0031734662 | 0.7014757 | 0.0031690612 | 0.6961569 | 0.0031778592 | 0.6887368 | 0.0031720268 | 0.6822414 | 0.0031692686 | 0.6711991 | 0.0031614712 | 0.6716366
0.0036810395 | 0.8340379 | 0.0036710095 | 0.8355919 | 0.0036665996 | 0.8124957 | 0.0036773217 | 0.8210956 | 0.0036750047 | 0.8132816 | 0.003670209 | 0.797223 | 0.003663294 | 0.8027513
0.0042004368 | 0.9735987 | 0.0041885066 | 0.956774 | 0.0041843113 | 0.9327513 | 0.0041933528 | 0.9463532 | 0.0041908791 | 0.9254804 | 0.0041841908 | 0.9113692 | 0.0041787345 | 0.9238295
0.0047306017 | 1.101433 | 0.0047172467 | 1.075555 | 0.0047099002 | 1.043181 | 0.0047198049 | 1.062049 | 0.0047172419 | 1.050302 | 0.0047132299 | 1.029533 | 0.0047053722 | 1.032128
0.0052727954 | 1.223421 | 0.005257367 | 1.191786 | 0.0052556069 | 1.167621 | 0.0052557588 | 1.178332 | 0.0052608341 | 1.158997 | 0.0052519373 | 1.130226 | 0.0052466474 | 1.152726
0.0058274978 | 1.323953 | 0.005808354 | 1.307032 | 0.0058058103 | 1.293039 | 0.0058084167 | 1.273874 | 0.0058099863 | 1.261232 | 0.0058073221 | 1.243496 | 0.0057949364 | 1.258507
0.0063883289 | 1.440982 | 0.0063684714 | 1.407293 | 0.0063685896 | 1.387758 | 0.0063700338 | 1.391237 | 0.00637522 | 1.367142 | 0.0063734117 | 1.347558 | 0.0063617301 | 1.357783
0.0069686683 | 1.522102 | 0.0069466408 | 1.508549 | 0.0069483237 | 1.486149 | 0.0069467445 | 1.486186 | 0.0069553206 | 1.455333 | 0.0069493339 | 1.456072 | 0.0069381997 | 1.449407
0.0075550423 | 1.610963 | 0.0075328123 | 1.588061 | 0.0075319997 | 1.567912 | 0.0075320817 | 1.56406 | 0.0075403444 | 1.545904 | 0.0075349268 | 1.537511 | 0.0075231415 | 1.52331
0.0081500407 | 1.707881 | 0.0081271573 | 1.663525 | 0.0081230753 | 1.642153 | 0.0081238252 | 1.627042 | 0.0081325773 | 1.629084 | 0.0081285195 | 1.607976 | 0.0081155649 | 1.597067
0.0087560936 | 1.779419 | 0.008732159 | 1.725285 | 0.0087331547 | 1.708222 | 0.0087320239 | 1.705752 | 0.0087392403 | 1.677126 | 0.0087401324 | 1.674487 | 0.0087247208 | 1.645396
0.0093706359 | 1.829856 | 0.0093435717 | 1.767037 | 0.0093469158 | 1.74533 | 0.0093457874 | 1.741759 | 0.0093493799 | 1.738321 | 0.0093548531 | 1.716855 | 0.0093389907 | 1.685837
0.009997245 | 1.868851 | 0.009968378 | 1.808619 | 0.00997211 | 1.771713 | 0.009968836 | 1.781824 | 0.009978201 | 1.766951 | 0.009985544 | 1.74796 | 0.009966597 | 1.723214