## Sheet1
Ch4 Current | Ch4 | Ch5 Current | Ch5 | Ch6 Current | Ch6 | Ch7 Current | Ch7 | Ch8 Current | Ch8 | Ch9 Current | Ch9 | Ch10 Current | Ch10
-2.17e-08 | 0.001653883 | -4.8e-09 | 0.001674639 | -7.2e-09 | 0.001678004 | -1.93e-08 | 0.001614487 | 1.69e-08 | 0.001665764 | -3.13e-08 | 0.001723557 | 4.8e-09 | 0.001699575
0.000485649 | 0.001859999 | 0.0004863241 | 0.001878998 | 0.0004851861 | 0.001880225 | 0.000484552 | 0.001808366 | 0.0004831053 | 0.001858331 | 0.0004841107 | 0.001916385 | 0.0004831053 | 0.001892291
0.000701536 | 0.002474463 | 0.0007033491 | 0.002485102 | 0.0006999182 | 0.002451226 | 0.0007008103 | 0.002393755 | 0.0006995927 | 0.002454454 | 0.0006997108 | 0.002498314 | 0.0006991297 | 0.002475317
0.0010015714 | 0.06208725 | 0.0010036208 | 0.06393515 | 0.0010003321 | 0.062987 | 0.001003059 | 0.06273191 | 0.0009990398 | 0.05830276 | 0.0009990012 | 0.06188346 | 0.0009991531 | 0.06208027
0.0013708171 | 0.1786461 | 0.0013775126 | 0.1837704 | 0.001370371 | 0.1789449 | 0.0013720756 | 0.1770248823 | 0.0013699756 | 0.1701371 | 0.0013692282 | 0.1762267 | 0.0013685579 | 0.1742206
0.0017830203 | 0.3065174 | 0.0017926646 | 0.314946 | 0.0017835387 | 0.3093705 | 0.001784954 | 0.3020382 | 0.0017808236 | 0.296494 | 0.0017815952 | 0.3033807 | 0.0017804282 | 0.3023673
0.0022216274 | 0.4418402 | 0.0022345556 | 0.4541164 | 0.0022242868 | 0.4484013 | 0.0022216226 | 0.432368 | 0.0022183122 | 0.4261583 | 0.0022200289 | 0.4357078 | 0.0022167908 | 0.4373197
0.0026872792 | 0.5793798 | 0.0027006823 | 0.5977961 | 0.0026856204 | 0.5902188 | 0.002684504 | 0.5696155 | 0.002682351 | 0.562716 | 0.0026817964 | 0.5758235 | 0.0026797181 | 0.5757768
0.0031678967 | 0.7189375 | 0.0031811503 | 0.7437328 | 0.0031682969 | 0.727519 | 0.0031620957 | 0.7100152 | 0.0031614182 | 0.6961644 | 0.0031622765 | 0.7098428 | 0.0031573483 | 0.7092289
0.0036644706 | 0.8519794 | 0.003682585 | 0.877025 | 0.0036644296 | 0.8621814 | 0.0036598486 | 0.8410773 | 0.0036563019 | 0.8211764 | 0.0036591494 | 0.8411756 | 0.003654402 | 0.8394349
0.0041781993 | 0.9806844 | 0.0041990312 | 1.006796 | 0.0041804801 | 0.9917075 | 0.0041701343 | 0.9669525 | 0.0041718172 | 0.9516438 | 0.0041726972 | 0.9751495 | 0.0041662524 | 0.9665279
0.0047067586 | 1.110023 | 0.0047271249 | 1.136162 | 0.0047081232 | 1.103889 | 0.0046963741 | 1.089717 | 0.0046957665 | 1.074794 | 0.0046978569 | 1.099956 | 0.0046932807 | 1.093991
0.0052475708 | 1.230579 | 0.0052721371 | 1.242839 | 0.0052499674 | 1.2199 | 0.0052332947 | 1.207758 | 0.0052393127 | 1.194889 | 0.0052403157 | 1.218865 | 0.0052300542 | 1.203583
0.0057978249 | 1.351842 | 0.0058213786 | 1.362217 | 0.0058002191 | 1.350137 | 0.0057858298 | 1.323355 | 0.0057871993 | 1.308583 | 0.0057902059 | 1.338475 | 0.0057851065 | 1.317593
0.0063588778 | 1.451945 | 0.0063878226 | 1.474717 | 0.0063628199 | 1.462369 | 0.0063468779 | 1.428223 | 0.0063494626 | 1.421964 | 0.0063549863 | 1.438679 | 0.0063473553 | 1.431556
0.0069410206 | 1.556229 | 0.0069702162 | 1.553044 | 0.006943586 | 1.561915 | 0.0069268459 | 1.516661 | 0.0069302431 | 1.508409 | 0.0069331171 | 1.542343 | 0.0069290979 | 1.525494
0.0075264905 | 1.639795 | 0.0075618777 | 1.66501 | 0.0075327182 | 1.647892 | 0.0075102375 | 1.612888 | 0.0075153538 | 1.603318 | 0.0075211114 | 1.623315 | 0.0075137046 | 1.599474
0.0081251151 | 1.718531 | 0.0081590195 | 1.723409 | 0.0081320517 | 1.714346 | 0.0081092961 | 1.674125 | 0.0081099182 | 1.676645 | 0.0081172068 | 1.698259 | 0.0081170139 | 1.691175
0.0087323663 | 1.752588 | 0.0087743912 | 1.796147 | 0.0087429967 | 1.796888 | 0.0087195467 | 1.744871 | 0.0087237419 | 1.747646 | 0.0087306569 | 1.75886 | 0.008730763 | 1.765203
0.0093500574 | 1.807971 | 0.0093985078 | 1.852427 | 0.0093608036 | 1.864952 | 0.0093437525 | 1.778625 | 0.0093415657 | 1.792563 | 0.0093513739 | 1.798202 | 0.0093543419 | 1.807367
0.00998434 | 1.830826 | 0.010033358 | 1.911762 | 0.009993272 | 1.915524 | 0.009970882 | 1.831821 | 0.009973097 | 1.836541 | 0.009983618 | 1.839767 | 0.009983353 | 1.865016