## Sheet1
Opto-board Assembly Status
0
Opto-board S/N: |  |  |  | Site(check one): |  | OSU |  | Seigen
Opto-board flavor (check one): |  |  | B-Layer |  | Left |  | Right
VDC S/N | 0
0
DORIC S/N |  |  | -- | --
Step |  |  |  | Date | Initial | Comments
1) Reinforce 80-pin Connector
2) Mechanical tolerance test
3) short test
4) VDC mounting
5) DORIC mounting
6) Measure VCSEL power
7) Measure PIN respnsivity
8) Glue VCSEL opto-pack (?)
9) Glue Housing
10.1) Glue 2nd VCSEL opto-pack(?)
10.2) Glue housing (?)
11.1) Glue PIN opto-pack
11.2) Glue housing
12) Solder VCSEL opto-pack
13) Solder 2nd VCSEL opto-pack (?)
14) Solder PIN opto-pack
15) Wire bonding
16) Basic Functionality
17) Encapsulation

## Sheet2
Opto-Board QA data Sheet: Optical Power and Responsivity
Opto-board S/N
0
VCSEL Opto-pack S/N:
Power (uW) | 1 | 2 | 3 | 4 | 5 | 6 | 7 | 8 | Date | Initial | P> 500 uW & dP ,20% ?
Pre Opto-pack Burn-in |  | 1732.046 | 1770.013 | 1708.794 | 1593.095 | 1671.195 | 1672.619 | 1715.047 | -- | -- | --
Post Opto-pack Burn-in |  | 1638.501 | 1671.76 | 1609.677 | 1502.703 | 1582.227 | 1589.8 | 1629.773 | -- | -- | --
Change (%) | #DIV/0! | #DIV/0! | #DIV/0! | #DIV/0! | #DIV/0! | #DIV/0! | #DIV/0! | #DIV/0! | -- | -- | --
Pre Opto-board Burn-in |  | 1102.949553 | 1085.569097 | 1339.334804 | 1056.078497 | 1283.43212 | 1132.113884 | 1373.566039 | -- | -- | --
Change (%) |  | #DIV/0! | #DIV/0! | #DIV/0! | #DIV/0! | #DIV/0! | #DIV/0! | #DIV/0! | -- | -- | --
Post Opto-board Burn-in |  | 1255.747281 | 1135.381235 | 1219.538419 | 1016.078074 | 1203.609892 | 1113.811283 | 1354.231407 | -- | -- | --
Change (%) |  | 13.85356 | 4.588574 | -8.944469 | -3.787637 | -6.219435 | -1.616675 | -1.407623 | -- | -- | --
Opto-board at 0C |  | 1342.427452 | 1204.045 | 1281.981321 | 1077.051159 | 1271.560377 | 1061.416464 | 1451.037908 | -- | -- | --
Change (%) |  | 21.7125 | 10.91371 | -4.282236 | 1.9859 | -0.9249997 | -6.244727 | 5.6402 | -- | -- | --
Opto-board at 50C |  | 1216.45008 | 1111.427227 | 1189.341853 | 944.502146 | 1190.780283 | 956.380805 | 1317.818707 | -- | -- | --
Change (%) |  | 10.29064 | 2.381988 | -11.19906 | -10.56516 | -7.219068 | -15.52256 | -4.058584 | -- | -- | --
Opto-board QA (10C) |  | 1335.347572 | 1191.045869 | 1264.553302 | 1068.312549 | 1289.092242 | 1042.428504 | 1430.226254 | -- | -- | --
Change (%) |  | 21.07059 | 9.716265 | -5.583481 | 1.158442 | 0.4410145 | -7.92194 | 4.125045 | -- | -- | --
Reception Test |  | 1153.629 | 1006.557 | 1078.103 | 991.6775 | 952.536 | 895.7716 | 1204.599
VCSEL Opto-pack S/N:
Power (uW) | 1 | 2 | 3 | 4 | 5 | 6 | 7 | 8 | Date | Initial | P> 500 uW & dP ,20% ?
Pre Opto-pack Burn-in |  | 1799.153 | 1766.167 | 1757.626 | 1712.62 | 1774.821 | 1708.816 | 1748.782 | -- | -- | --
Post Opto-pack Burn-in |  | 1557.233 | 1539.357 | 1526.715 | 1511.617 | 1592.098 | 1501.471 | 1542.055 | -- | -- | --
Change (%) | #DIV/0! | #DIV/0! | #DIV/0! | #DIV/0! | #DIV/0! | #DIV/0! | #DIV/0! | #DIV/0! | -- | -- | --
Pre Opto-board Burn-in |  | 901.74523 | 1116.868291 | 991.933812 | 1047.39479 | 936.924668 | 1092.116256 | 1027.825969 | -- | -- | --
Change (%) |  | #DIV/0! | #DIV/0! | #DIV/0! | #DIV/0! | #DIV/0! | #DIV/0! | #DIV/0! | -- | -- | --
Post Opto-board Burn-in |  | 789.823281 | 1014.547434 | 819.807509 | 1047.918314 | 929.971309 | 974.191713 | 1106.902754 | -- | -- | --
Change (%) |  | -12.4117 | -9.161408 | -17.3526 | 0.04998345 | -0.7421471 | -10.7978 | 7.693597 | -- | -- | --
Opto-board at 0C |  | 895.183853 | 1112.972395 | 933.338998 | 1108.536907 | 1005.655218 | 900.990051 | 1211.098385 | -- | -- | --
Change (%) |  | -0.7276309 | -0.3488232 | -5.907129 | 5.837543 | 7.335761 | -17.50054 | 17.83107 | -- | -- | --
Opto-board at 50C |  | 786.605683 | 958.548414 | 797.803279 | 969.059039 | 890.405188 | 808.107699 | 1084.675358 | -- | -- | --
Change (%) |  | -12.76852 | -14.17534 | -19.57092 | -7.479105 | -4.965125 | -26.00534 | 5.531033 | -- | -- | --
Opto-board QA (10C) |  | 881.808738 | 1100.578803 | 918.845026 | 1080.863601 | 957.605241 | 928.501706 | 1180.093049 | -- | -- | --
Change (%) |  | -2.210879 | -1.458497 | -7.368313 | 3.195434 | 2.207282 | -14.98142 | 14.81448 | -- | -- | --
Reception Test |  | 772.295 | 838.5773 | 697.1054 | 891.4952 | 796.9221 | 741.122 | 871.2311

## Sheet3
PIN Opto-pack S/N:
Responsivity (A/W) | 1 | 2 | 3 | 4 | 5 | 6 | 7 | 8 | Date | Initial | R> 0.5 A/W & dR <5%
Opto-pack QA | [8 empty] | -- | -- | --
Pre-mount | [8 empty] | -- | -- | --
Change (%)

## Sheet4
Opto-board QA Data Sheet
Opto-board S/N:
0
Current consumption:
| Unit | Min | Max | I |  |  | dI <5% | Date |  | Initial |  | Pass/Fail (?)
Pre-QA | mA | 342 | 378 | 350.463867 |  |  |  | 2020-09-03 |  |  |  | Pass
QA | mA | 342 | 378 | 326.5625 |  |  |  | 2020-09-03 |  |  |  | Fail
*The allowable range for current consumption for a B-layer opto-board is 330-400 mA.
Dark current:
| Unit | Max | I |  | Date |  | Initial |  | Pass/Fail (?)
Pre-QA | uA | 1 | 0.513151 |  | 2020-09-03 |  |  |  | Pass
QA | uA | 1 | 0.611081 |  | 2020-09-03 |  |  |  | Pass
Optical
| Unit | Max | 1 | 2 | 3 | 4 | 5 | 6 | 7 | 8 | 9 | 10 | 11 | 12 | 13 | 14 | 15 | 16 | Pass/Fail (?)
Rise | ns | 1 | 0.42596 | 0.29211 | 0.57282 | 0.56113 | 0.57529 | 0.4276 | 0.47474 | 0.42855 | 0.51091 | 0.50306 | 0.38707 | 0.61077 | 0.42608 | 0.36377 |  |  | Pass
Fall | ns | 1 | 0.583 | 0.87605 | 0.65902 | 0.56145 | 0.65597 | 0.93483 | 0.56455 | 0.58388 | 0.69198 | 0.54895 | 0.64083 | 0.60977 | 0.66712 | 0.602 |  |  | Pass

## optical calc
Post Mounting @ room Temp
Power
Power 2
Power 3
channel# | 1 | 2 | 3 | 4 | 5 | 6 | 7 | 8 | 9 | 10 | 11 | 12 | 13 | 14
| 1000 | 1000 | 1000 | 1000 | 1000 | 1000 | 1000 | 1000 | 1000 | 1000 | 1000 | 1000 | 1000 | 1000
| 1000 | 1000 | 1000 | 1000 | 1000 | 1000 | 1000 | 1000 | 1000 | 1000 | 1000 | 1000 | 1000 | 1000
| 1000 | 1000 | 1000 | 1000 | 1000 | 1000 | 1000 | 1000 | 1000 | 1000 | 1000 | 1000 | 1000 | 1000
avg | 1000 | 1000 | 1000 | 1000 | 1000 | 1000 | 1000 | 1000 | 1000 | 1000 | 1000 | 1000 | 1000 | 1000
-10C
Power
Power 2
Power 3
channel# | 1 | 2 | 3 | 4 | 5 | 6 | 7 | 8 | 9 | 10 | 11 | 12 | 13 | 14
| 1000 | 1000 | 1000 | 1000 | 1000 | 1000 | 1000 | 1000 | 1000 | 1000 | 1000 | 1000 | 1000 | 1000
| 1000 | 1000 | 1000 | 1000 | 1000 | 1000 | 1000 | 1000 | 1000 | 1000 | 1000 | 1000 | 1000 | 1000
| 1000 | 1000 | 1000 | 1000 | 1000 | 1000 | 1000 | 1000 | 1000 | 1000 | 1000 | 1000 | 1000 | 1000
avg | 1000 | 1000 | 1000 | 1000 | 1000 | 1000 | 1000 | 1000 | 1000 | 1000 | 1000 | 1000 | 1000 | 1000
10C
Power
Power 2
Power 3
channel# | 1 | 2 | 3 | 4 | 5 | 6 | 7 | 8 | 9 | 10 | 11 | 12 | 13 | 14
| 1000 | 1000 | 1000 | 1000 | 1000 | 1000 | 1000 | 1000 | 1000 | 1000 | 1000 | 1000 | 1000 | 1000
| 1000 | 1000 | 1000 | 1000 | 1000 | 1000 | 1000 | 1000 | 1000 | 1000 | 1000 | 1000 | 1000 | 1000
| 1000 | 1000 | 1000 | 1000 | 1000 | 1000 | 1000 | 1000 | 1000 | 1000 | 1000 | 1000 | 1000 | 1000
avg | 1000 | 1000 | 1000 | 1000 | 1000 | 1000 | 1000 | 1000 | 1000 | 1000 | 1000 | 1000 | 1000 | 1000
50C
Power
Power 2
Power 3
channel# | 1 | 2 | 3 | 4 | 5 | 6 | 7 | 8 | 9 | 10 | 11 | 12 | 13 | 14
| 1000 | 1000 | 1000 | 1000 | 1000 | 1000 | 1000 | 1000 | 1000 | 1000 | 1000 | 1000 | 1000 | 1000
| 1000 | 1000 | 1000 | 1000 | 1000 | 1000 | 1000 | 1000 | 1000 | 1000 | 1000 | 1000 | 1000 | 1000
| 1000 | 1000 | 1000 | 1000 | 1000 | 1000 | 1000 | 1000 | 1000 | 1000 | 1000 | 1000 | 1000 | 1000
avg | 1000 | 1000 | 1000 | 1000 | 1000 | 1000 | 1000 | 1000 | 1000 | 1000 | 1000 | 1000 | 1000 | 1000

## Sheet5
Electrical: |  |  |  | Date (DD/MM/YY):09/03/2020 | [5 empty] | Initial:
| Unit | Min | Max | 1 | 2 | 3 | 4 | 5 | 6 | 7 | 8 | 9 | 10 | 11 | 12 | 13 | 14 | Pass/fail(?)
Clk Rise | ns | -- | 1 | 0.61512 | 0.63929 | 0.64654 | 0.64907 | 0.6837 | 0.67914 | 0.65663 | [7 empty] | Pass
Clk Fall | ns | -- | 1 | 0.62877 | 0.63815 | 0.66937 | 0.66059 | 0.66934 | 0.67388 | 0.68277 | [7 empty] | Pass
Data Rise | ns | -- | 1 | 0.63057 | 0.69783 | 0.64007 | 0.59869 | 0.67141 | 0.695 | 0.72964 | [7 empty] | Pass
Data Fall | ns | -- | 1 | 0.6941 | 0.66223 | 0.71946 | 0.67477 | 0.63932 | 0.71256 | 0.79731 | [7 empty] | Pass
Jitter @ IPIN = 100uA | ns | -- | 1 | 0.07472 | 0.24106 | 0.11395 | 0.14551 | 0.10733 | 0.08001 | 0.09924 | [7 empty] | Pass
Jitter @ IPIN = 1000uA | ns | -- | 1 | 0.07417 | 0.23713 | 0.08917 | 0.14385 | 0.10594 | 0.06943 | 0.09484 | [7 empty] | Pass
Pos Width max @ IPIN = 100uA |  |  |  | 12.688 | 12.378 | 12.251 | 12.519 | 12.823 | 12.543 | 12.813
Pos Width max @ IPIN = 1000uA |  |  |  | 12.742 | 12.462 | 12.215 | 12.522 | 12.808 | 12.543 | 12.823
Pos Width min @ IPIN = 100uA |  |  |  | 12.276 | 11.607 | 11.696 | 11.9 | 12.315 | 12.151 | 12.32
Pos Width min @ IPIN = 1000uA |  |  |  | 12.252 | 11.608 | 11.767 | 11.976 | 12.339 | 12.167 | 12.378
Pos Width mean @ IPIN = 100uA |  |  |  | 12.47314 | 11.9784 | 11.96636 | 12.23951 | 12.57082 | 12.35608 | 12.59756
Pos Width mean @ IPIN = 1000uA |  |  |  | 12.47105 | 11.99576 | 11.9668 | 12.22496 | 12.57278 | 12.35644 | 12.58838
GoNoGoDuty Cycle | % | 46 | 54 | 49.9015 | 47.9747 | 47.9882 | 48.8535 | 50.2887 | 49.4716 | 50.2659 | [7 empty] | Pass
Duty Cycle @ IPIN = 100uA | % | 46 | 54 | 49.9667 | 47.9401 | 47.961 | 49.0505 | 50.3643 | 49.4472 | 50.4307 | [7 empty] | Pass
Duty Cycle @ IPIN = 1000uA | % | 46 | 54 | 49.898 | 47.9891 | 47.8777 | 48.9244 | 50.2953 | 49.4211 | 50.3616 | [7 empty] | Pass
Clock+ common mode | V | 1 | 1.5 | 1.164216 | 1.166281 | 1.162648 | 1.128416 | 1.122256 | 1.127887 | 1.120026 | [7 empty] | Pass
Clock- common mode | V | 1 | 1.5 | 1.1594 | 1.161234 | 1.158218 | 1.123501 | 1.117084 | 1.12383 | 1.115623 | [7 empty] | Pass
Data+ common mode | V | 1 | 1.5 | 1.087778 | 1.101671 | 1.085716 | 1.035227 | 1.047849 | 1.058615 | 1.08454 | [7 empty] | Pass
Data- common mode | V | 1 | 1.5 | 1.083244 | 1.081913 | 1.08583 | 1.049008 | 1.044518 | 1.063573 | 1.077907 | [7 empty] | Pass
Clock+ amplitude | V | 0.2 | 0.5 | 0.456638 | 0.457632 | 0.453127 | 0.436741 | 0.431281 | 0.438268 | 0.436435 | [7 empty] | Pass
Clock- amplitude | V | 0.2 | 0.5 | 0.443098 | 0.443737 | 0.441696 | 0.424505 | 0.423014 | 0.42857 | 0.426855 | [7 empty] | Pass
Data+ amplitude | V | 0.2 | 0.5 | 0.401255 | 0.422234 | 0.404107 | 0.359736 | 0.382881 | 0.38852 | 0.428448 | [7 empty] | Pass
Data- amplitude | V | 0.2 | 0.5 | 0.423749 | 0.405557 | 0.418595 | 0.386192 | 0.369973 | 0.398837 | 0.411651 | [7 empty] | Pass
Bit errors @ IPIN = 100uA | -- | -- | 0 | 0 | 0 | 0 | 0 | 0 | 0 | 0 | [7 empty] | Pass
Clk errors @ IPIN = 100uA | -- | -- | 0 | 0 | 0 | 0 | 0 | 0 | 0 | 0 | [7 empty] | Pass
Bit errors @ IPIN = 1000uA | -- | -- | 0 | 0 | 0 | 0 | 0 | 0 | 0 | 0 | [7 empty] | Pass
Clk errors @ IPIN = 1000uA | -- | -- | 0 | 0 | 0 | 0 | 0 | 0 | 0 | 0 | [7 empty] | Pass
VDC Bit errors | -- | -- | 0 | 0 | 0 | 0 | 0 | 0 | 0 | 0 | 0 | 0 | 0 | 0 | 0 | 0 | 0 | Pass