## Sheet1
Ch4 Current | Ch4 | Ch5 Current | Ch5 | Ch6 Current | Ch6 | Ch7 Current | Ch7 | Ch8 Current | Ch8 | Ch9 Current | Ch9 | Ch10 Current | Ch10
0 | 0.001652665 | -1.93e-08 | 0.0016776 | -4.8e-09 | 0.001675989 | 9.6e-09 | 0.001617556 | -1.69e-08 | 0.001664605 | 3.62e-08 | 0.001714155 | -6.75e-08 | 0.001701267
0.0004834863 | 0.00182967 | 0.0004833271 | 0.001848381 | 0.0004804266 | 0.001845189 | 0.0004852078 | 0.001783448 | 0.0004834525 | 0.001831005 | 0.0004854272 | 0.00188134135 | 0.0004847135 | 0.001865717
0.0006995565 | 0.002374106 | 0.0006993058 | 0.002369294 | 0.0006993901 | 0.002382159 | 0.0007011574 | 0.002303366023 | 0.0007008754 | 0.002364612 | 0.0007008368 | 0.002403152 | 0.0007000098 | 0.002391057
0.0009989482 | 0.05832555 | 0.0009981043 | 0.05667736 | 0.0009999054 | 0.05735695 | 0.0010012435 | 0.06075476 | 0.0009982779 | 0.05564478 | 0.0009995678 | 0.05873608 | 0.0010007541 | 0.05732369
0.0013695488 | 0.1688889 | 0.0013688038 | 0.1651892 | 0.0013698888 | 0.1625147 | 0.0013710606 | 0.1674677 | 0.0013673524 | 0.1642569 | 0.0013680998 | 0.1681502 | 0.0013676537 | 0.1653693
0.0017797362 | 0.28995 | 0.0017784053 | 0.2894036 | 0.0017797001 | 0.2830735 | 0.001783136 | 0.2837587 | 0.0017789671 | 0.2811572 | 0.0017792275 | 0.2881394 | 0.0017811395 | 0.2855882
0.0022160651 | 0.4171625 | 0.0022148162 | 0.4141974 | 0.0022154141 | 0.4034983 | 0.002219701 | 0.3971072 | 0.0022142086 | 0.4028364 | 0.0022168801 | 0.4058027 | 0.0022212272 | 0.4062047
0.0026760292 | 0.5370905 | 0.0026745536 | 0.5408913 | 0.0026748067 | 0.5251914 | 0.0026826523 | 0.5172299 | 0.0026734565 | 0.5289044 | 0.0026784595 | 0.5281935 | 0.0026819652 | 0.5330235
0.0031537317 | 0.6575661 | 0.0031520222 | 0.672153 | 0.0031564104 | 0.6425937 | 0.0031606876 | 0.6330185 | 0.003154009 | 0.6501142 | 0.0031580571 | 0.6482459 | 0.0031639811 | 0.6620883
0.0036484033 | 0.7829321 | 0.0036464045 | 0.7913688 | 0.0036538836 | 0.7653286 | 0.0036574906 | 0.7399832 | 0.0036485021 | 0.7695436 | 0.0036546793 | 0.7673158 | 0.0036597449 | 0.7885678
0.004160842 | 0.9080306 | 0.0041574545 | 0.9053767 | 0.0041665924 | 0.8860068 | 0.0041681885 | 0.844747 | 0.0041600367 | 0.8810237 | 0.0041686732 | 0.881189 | 0.0041756291 | 0.9026331
0.0046850445 | 1.017308 | 0.0046816377 | 1.017382 | 0.0046952337 | 0.9980074 | 0.004695036 | 0.9474376 | 0.004684003 | 0.9882214 | 0.0046941656 | 0.9941777 | 0.0047040389 | 1.014698
0.005222035 | 1.131408 | 0.0052192213 | 1.127052 | 0.0052387823 | 1.104634 | 0.005231795 | 1.048224 | 0.0052241327 | 1.093047 | 0.0052361518 | 1.098192 | 0.0052453358 | 1.123103
0.0057778444 | 1.24721 | 0.0057752477 | 1.235564 | 0.005798852 | 1.212067 | 0.0057873464 | 1.137523 | 0.0057761615 | 1.187117 | 0.0057856586 | 1.202094 | 0.0057985337 | 1.229623
0.0063416266 | 1.343877 | 0.0063386803 | 1.337511 | 0.0063711935 | 1.303786 | 0.0063530671 | 1.223966 | 0.0063402041 | 1.286123 | 0.0063497784 | 1.29946 | 0.0063616071 | 1.322735
0.0069229014 | 1.44113 | 0.0069181878 | 1.429822 | 0.0069568348 | 1.388947 | 0.0069294571 | 1.30532 | 0.0069221685 | 1.374798 | 0.0069293125 | 1.386323 | 0.0069429639 | 1.412767
0.0075087233 | 1.524351 | 0.0075049597 | 1.52567 | 0.0075581188 | 1.474787 | 0.0075169619 | 1.371304 | 0.0075080217 | 1.45583 | 0.0075156576 | 1.469551 | 0.0075329955 | 1.490453
0.0081088886 | 1.592885 | 0.0081049104 | 1.605982 | 0.0081704359 | 1.544258 | 0.0081128331 | 1.436552 | 0.0081074999 | 1.529434 | 0.0081157481 | 1.533807 | 0.0081333778 | 1.563214
0.0087237805 | 1.645001 | 0.0087193996 | 1.680671 | 0.0087943692 | 1.608293 | 0.0087276165 | 1.498516 | 0.0087251428 | 1.590577 | 0.0087256394 | 1.586639 | 0.0087464373 | 1.623016
0.0093474969 | 1.695314 | 0.0093422191 | 1.731508 | 0.0094337382 | 1.661124 | 0.0093470942 | 1.549554 | 0.0093472027 | 1.636717 | 0.00934626 | 1.640339 | 0.0093655702 | 1.683751
0.009978948 | 1.732046 | 0.009973434 | 1.770013 | 0.01008606 | 1.708794 | 0.009982463 | 1.593095 | 0.009979309 | 1.671195 | 0.009978225 | 1.672619 | 0.01000271 | 1.715047