## Sheet1
Ch4 Current | Ch4 | Ch5 Current | Ch5 | Ch6 Current | Ch6 | Ch7 Current | Ch7 | Ch8 Current | Ch8 | Ch9 Current | Ch9 | Ch10 Current | Ch10
-6.75e-08 | 0.00165623 | -1.69e-08 | 0.0016814 | -9.6e-09 | 0.001669627 | -2.89e-08 | 0.001617349 | 1.21e-08 | 0.001667747 | 2.4e-09 | 0.001718921 | -4.8e-09 | 0.001700068
0.0004748185 | 0.00182698 | 0.0004729379 | 0.001847289 | 0.0004789028 | 0.001844265727 | 0.0004772464 | 0.001782266 | 0.0004770463 | 0.001827293 | 0.0004768197 | 0.001889795 | 0.0004768149 | 0.001869486
0.000691735 | 0.002339529 | 0.000689676 | 0.002336117 | 0.0006927163 | 0.002360914 | 0.0006950358 | 0.002293435 | 0.0006920219 | 0.002269373 | 0.0006923619 | 0.002406149 | 0.0006932395 | 0.002390993
0.0009935546 | 0.05866159 | 0.0009895691 | 0.0547993 | 0.0009934485 | 0.05668535 | 0.0009964961 | 0.0561526 | 0.0009880767 | 0.05509916 | 0.0009917849 | 0.05718973 | 0.0009927976 | 0.05715862
0.0013649172 | 0.162148 | 0.001356671 | 0.1581314 | 0.0013638587 | 0.1587895 | 0.0013708894 | 0.1567257 | 0.00136029 | 0.1594702 | 0.0013633982 | 0.1597966 | 0.0013670799 | 0.1605295
0.0017769563 | 0.2805875 | 0.0017688816 | 0.2706263 | 0.0017772697 | 0.2738106 | 0.0017837436 | 0.2683337 | 0.0017708973 | 0.2740514 | 0.0017751962 | 0.2759435 | 0.0017787381 | 0.2774088
0.0022146522 | 0.3991494 | 0.0022027464 | 0.3921261 | 0.0022174876 | 0.3953432 | 0.0022232091 | 0.3825803 | 0.00221146 | 0.3932219 | 0.0022145461 | 0.3912703 | 0.0022208438 | 0.3971405
0.0026736205 | 0.5208732 | 0.0026612903 | 0.5056759 | 0.002681835 | 0.5086357 | 0.0026862665 | 0.5042231 | 0.0026707779 | 0.5108905 | 0.0026743294 | 0.5116723 | 0.0026808609 | 0.5196465
0.0031571072 | 0.6350406 | 0.0031436413 | 0.6336178 | 0.0031605116 | 0.6264055 | 0.003169177 | 0.622158 | 0.0031530903 | 0.633934 | 0.003157411 | 0.6300859 | 0.0031638172 | 0.6435252
0.0036545539 | 0.7511092 | 0.0036380984 | 0.7513128 | 0.003658848 | 0.7410765 | 0.0036668793 | 0.7314177 | 0.0036532013 | 0.7567407 | 0.0036545226 | 0.7446444 | 0.0036637666 | 0.7551863
0.0041676436 | 0.8664812 | 0.0041477982 | 0.8669039 | 0.0041739727 | 0.8520582 | 0.0041817966 | 0.8394046 | 0.0041664116 | 0.8761401 | 0.0041694567 | 0.85945 | 0.0041779558 | 0.8579702
0.0046975531 | 0.9801293 | 0.0046751833 | 0.9739738 | 0.0047007791 | 0.9550855 | 0.004710597 | 0.9415544 | 0.0046950553 | 0.9880167 | 0.0046957207 | 0.9586834 | 0.0047071926 | 0.9637027
0.0052381482 | 1.077207 | 0.0052160098 | 1.07345 | 0.0052402579 | 1.059481 | 0.0052499385 | 1.030589 | 0.0052334948 | 1.096435 | 0.0052347799 | 1.052816 | 0.0052457022 | 1.061805
0.0057909099 | 1.179445 | 0.0057644821 | 1.159512 | 0.0057930606 | 1.153277 | 0.0058061527 | 1.12396 | 0.0057889015 | 1.190305 | 0.0057887906 | 1.139611 | 0.0058012052 | 1.154198
0.006360093 | 1.2635 | 0.0063308781 | 1.227128 | 0.0063553456 | 1.23782 | 0.006369959 | 1.205477 | 0.0063523293 | 1.277931 | 0.0063532673 | 1.216561 | 0.0063645727 | 1.23866
0.0069388458 | 1.341979 | 0.0069086665 | 1.310196 | 0.0069344504 | 1.31796 | 0.0069493822 | 1.282905 | 0.0069267375 | 1.357537 | 0.006929163 | 1.286652 | 0.0069403937 | 1.310259
0.0075317418 | 1.406992 | 0.0074980785 | 1.372113 | 0.0075178806 | 1.395769 | 0.0075383794 | 1.346175 | 0.0075191536 | 1.427161 | 0.0075182904 | 1.344425 | 0.0075322794 | 1.375755
0.0081329004 | 1.464127 | 0.008097072 | 1.424458 | 0.0081143955 | 1.452052 | 0.0081363048 | 1.409217 | 0.0081179687 | 1.490307 | 0.0081192369 | 1.401742 | 0.0081306364 | 1.430522
0.0087449521 | 1.496012 | 0.0087127716 | 1.464461 | 0.0087241783 | 1.505769 | 0.0087496536 | 1.448787 | 0.0087314381 | 1.531647 | 0.0087303049 | 1.448157 | 0.0087426712 | 1.475031
0.0093665443 | 1.542311 | 0.0093374813 | 1.508559 | 0.0093416452 | 1.495104 | 0.0093678101 | 1.489585 | 0.0093535848 | 1.571036 | 0.009351709 | 1.479959 | 0.0093653966 | 1.517532
0.010001795 | 1.557233 | 0.00997146 | 1.539357 | 0.009964791 | 1.526715 | 0.009994404 | 1.511617 | 0.009982438 | 1.592098 | 0.00998032 | 1.501471 | 0.009991635 | 1.542055